## optical glass
Glass | Code | n2325.42 | n1970.09 | n1529.58 | n1060.0 | nt | ns | nr | nc | nc' | nHe-Ne | nD | nd | ne | nF | nF' | ng | nh | ni | n313.18 | n302.15 | υd | υe | nF - nC | nF'- nC' | K1 | L1 | K2 | L2 | K3 | L3 | A0 | A1 | A2 | A3 | A4 | A5 | D0 | D1 | D2 | E0 | E1 | λTK | Ps,t | PC,s | Pd,C | Pe,d | Pg,F | Pi,h | P's,t | P'C',s | P'd,c' | P'e,d | P'g,F' | P'i,h | ΔPC,t | ΔPC,s | ΔPF,e | ΔPg,F | DW | DA | CR | RC(S) | RA(S) | Tg(℃) | Ts(℃) | T1014.5(℃) | T1013(℃) | T107.6(℃) | α-30/70℃(10-7/K) | α100/300℃(10-7/K) | λ(W/m·K) | HK(107Pa) | FA | E(107Pa) | G(107Pa) | μ | B(10-12/Pa) | ρ(g/cm3) | λ80 /λ5 | λ70 /λ5 | τ5mm | [34 empty] | τ10mm | [34 empty] | dn/dt relative(10-6/℃) for t | [9 empty] | dn/dt relative(10-6/℃) for C' | [9 empty] | dn/dt relative(10-6/℃) for d | [9 empty] | dn/dt relative(10-6/℃) for e | [9 empty] | dn/dt relative(10-6/℃) for F' | [9 empty] | dn/dt relative(10-6/℃) for g | [9 empty] | Melt Frequency | Relative price | Glass
[6 empty] | 1013.98 | 852.11 | 706.52 | 656.27 | 643.85 | 632.8 | 589.29 | 587.56 | 546.07 | 486.13 | 479.99 | 435.83 | 404.66 | 365.01 | [62 empty] | 2400 | 2200 | 2000 | 1800 | 1600 | 1400 | 1200 | 1060 | 1000 | 950 | 900 | 850 | 800 | 700 | 650 | 600 | 550 | 500 | 480 | 460 | 440 | 420 | 400 | 390 | 380 | 370 | 360 | 350 | 340 | 330 | 320 | 310 | 300 | 290 | 280 | 2400 | 2200 | 2000 | 1800 | 1600 | 1400 | 1200 | 1060 | 1000 | 950 | 900 | 850 | 800 | 700 | 650 | 600 | 550 | 500 | 480 | 460 | 440 | 420 | 400 | 390 | 380 | 370 | 360 | 350 | 340 | 330 | 320 | 310 | 300 | 290 | 280 | -60~-40 | -40～-20 | -20～0 | 0～20 | 20～40 | 40～60 | 60～80 | 80~100 | 100~120 | 120~140 | -60~-40 | -40～-20 | -20～0 | 0～20 | 20～40 | 40～60 | 60～80 | 80~100 | 100~120 | 120~140 | -60~-40 | -40～-20 | -20～0 | 0～20 | 20～40 | 40～60 | 60～80 | 80~100 | 100~120 | 120~140 | -60~-40 | -40～-20 | -20～0 | 0～20 | 20～40 | 40～60 | 60～80 | 80~100 | 100~120 | 120~140 | -60~-40 | -40～-20 | -20～0 | 0～20 | 20～40 | 40～60 | 60～80 | 80~100 | 100~120 | 120~140 | -60~-40 | -40～-20 | -20～0 | 0～20 | 20～40 | 40～60 | 60～80 | 80~100 | 100~120 | 120~140
H-FK61 | 497816 | 1.479611 | 1.482755 | 1.486141 | 1.489709 | 1.490121 | 1.491841 | 1.494079 | 1.49514 | 1.495436 | 1.495713 | 1.496946 | 1.497 | 1.498454 | 1.50123 | 1.501574 | 1.504506 | 1.507205 | 1.51176 | 1.520843 | 1.523488 | 81.61 | 81.21 | 0.00609 | 0.006138 | 0.502504076 | 0.00132743798 | 0.715240076 | 0.0108378966 | 0.836628986 | 155.933755 | [6 empty] | -2.07e-05 | -3.7e-10 | -2.32e-11 | 3.49e-07 | 2.63e-10 | 0.18 | 0.2824 | 0.5417 | 0.3054 | 0.2388 | 0.5379 | 0.7479 | 0.2802 | 0.5857 | 0.2548 | 0.2369 | 0.4777 | 0.7421 | -0.1067 | -0.053 | 0.0106 | 0.0312 | 1 | 5 | 1 | 1 | 3 | 461 | 486 | 420 | 452 | 533 | 131 | 157 |  | 372 | 343 | 7007 | 2694 | 0.3 | 0.69 | 3.7 | 325/- |  | 0.999 | 0.999 | 0.999 | 0.999 | 0.999 | 0.999 | 0.999 | 0.999 | 0.999 | 0.999 | 0.999 | 0.999 | 0.999 | 0.999 | 0.999 | 0.999 | 0.999 | 0.999 | 0.999 | 0.999 | 0.998 | 0.998 | 0.998 | 0.997 | 0.997 | 0.996 | 0.995 | 0.989 | 0.975 | 0.95 | 0.897 | 0.809 | 0.688 | 0.544 | 0.41 | 0.999 | 0.999 | 0.999 | 0.999 | 0.999 | 0.999 | 0.999 | 0.999 | 0.999 | 0.999 | 0.999 | 0.999 | 0.998 | 0.998 | 0.998 | 0.998 | 0.998 | 0.998 | 0.998 | 0.998 | 0.996 | 0.997 | 0.996 | 0.995 | 0.994 | 0.992 | 0.99 | 0.978 | 0.95 | 0.902 | 0.804 | 0.654 | 0.474 | 0.296 | 0.168 | -6 | -6.4 | -6.8 | -6.9 | -7 | -7.2 | -7.4 | -7.5 | -7.8 | -8.2 | -5.9 | -6.3 | -6.6 | -6.7 | -6.9 | -7.1 | -7.3 | -7.4 | -7.5 | -7.9 | -5.8 | -6.3 | -6.4 | -6.5 | -6.9 | -7 | -7.2 | -7.3 | -7.4 | -7.7 | -5.7 | -6.1 | -6.4 | -6.6 | -6.7 | -6.9 | -7.1 | -7.3 | -7.4 | -7.7 | -5.5 | -5.9 | -6.3 | -6.4 | -6.5 | -6.8 | -7 | -7.1 | -7.1 | -7.4 | -5.4 | -5.8 | -6.2 | -6.3 | -6.4 | -6.5 | -6.8 | -6.8 | -7 | -7.3 | MA | 84 | H-FK61
H-FK61B | 497816 | 1.479458 | 1.482653 | 1.486087 | 1.489691 | 1.490106 | 1.491834 | 1.494077 | 1.495139 | 1.495436 | 1.495713 | 1.496946 | 1.497 | 1.498454 | 1.501229 | 1.501574 | 1.504504 | 1.507202 | 1.511753 | 1.520829 | 1.523472 | 81.61 | 81.21 | 0.00609 | 0.006138 | 0.714812161 | 0.0108370689 | 0.502984998 | 0.00132155859 | 0.836119846 | 153.360674 | [6 empty] | -1.94e-05 | 2.54e-09 | -2.83e-11 | 3.05e-07 | -9.31e-11 | 0.242 | 0.2837 | 0.5427 | 0.3056 | 0.2388 | 0.5378 | 0.7473 | 0.2815 | 0.5868 | 0.2548 | 0.2369 | 0.4774 | 0.7414 | -0.1044 | -0.052 | 0.0104 | 0.031 | 1 | 3 | 1 | 1 | 2 | 469 | 497 | 432 | 460 | 542 | 127 | 156 |  | 357 | 311 | 7367 | 2840 | 0.297 | 0.71 | 3.68 | 325/- |  | 0.998 | 0.999 | 0.999 | 0.999 | 0.999 | 0.999 | 0.999 | 0.999 | 0.999 | 0.999 | 0.999 | 0.999 | 0.999 | 0.999 | 0.999 | 0.999 | 0.999 | 0.999 | 0.999 | 0.999 | 0.998 | 0.998 | 0.998 | 0.997 | 0.997 | 0.994 | 0.988 | 0.976 | 0.948 | 0.897 | 0.8 | 0.657 | 0.483 | 0.315 |  | 0.997 | 0.998 | 0.999 | 0.999 | 0.999 | 0.999 | 0.999 | 0.999 | 0.999 | 0.999 | 0.999 | 0.999 | 0.998 | 0.998 | 0.998 | 0.998 | 0.998 | 0.998 | 0.998 | 0.998 | 0.996 | 0.997 | 0.996 | 0.996 | 0.996 | 0.989 | 0.977 | 0.953 | 0.899 | 0.804 | 0.64 | 0.431 | 0.233 | 0.099 |  | -5.7 | -5.9 | -6.2 | -6.5 | -6.6 | -6.6 | -6.7 | -6.9 | -7.2 | -7.4 | -5.6 | -5.7 | -6.1 | -6.3 | -6.5 | -6.5 | -6.6 | -6.8 | -7.1 | -7.2 | -5.4 | -5.7 | -6.1 | -6.1 | -6.2 | -6.3 | -6.6 | -6.8 | -7.1 | -7.2 | -5.2 | -5.6 | -6 | -6.2 | -6.2 | -6.3 | -6.5 | -6.7 | -6.9 | -7 | -5.2 | -5.5 | -5.7 | -5.9 | -6.1 | -6.2 | -6.3 | -6.5 | -6.6 | -6.8 | -5 | -5.2 | -5.4 | -5.7 | -5.9 | -6 | -6.1 | -6.3 | -6.5 | -6.6 | MA | 74 | H-FK61B
H-FK71 | 457903 | 1.441501 | 1.444281 | 1.447265 | 1.450365 | 1.450718 | 1.45218 | 1.454063 | 1.45495 | 1.455198 | 1.455429 | 1.456455 | 1.4565 | 1.457708 | 1.460007 | 1.460292 | 1.462712 | 1.464935 | 1.468677 | 1.476108 | 1.478266 | 90.27 | 89.85 | 0.005057 | 0.005094 | 0.22226661 | 0.014065122 | 0.880444178 | 0.004204574 | 0.797848915 | 171.029818 | [6 empty] | -2.16e-05 | -5.35e-09 | -8.74e-12 | 3.15e-07 | 2.57e-10 | 0.172 | 0.2891 | 0.5478 | 0.3065 | 0.2389 | 0.5349 | 0.74 | 0.287 | 0.5925 | 0.2556 | 0.2371 | 0.4751 | 0.7346 | -0.1348 | -0.0674 | 0.0141 | 0.0429 | 1 | 2 | 1 | 1 | 2 | 443 | 468 | 409 | 435 | 505 | 136 | 167 |  | 344 | 325 | 6960 | 2675 | 0.301 | 0.61 | 3.63 | 320/- |  | 0.996 | 0.996 | 0.997 | 0.998 | 0.998 | 0.998 | 0.997 | 0.996 | 0.996 | 0.996 | 0.996 | 0.996 | 0.997 | 0.997 | 0.997 | 0.998 | 0.999 | 0.999 | 0.999 | 0.999 | 0.997 | 0.997 | 0.999 | 0.998 | 0.998 | 0.997 | 0.993 | 0.983 | 0.962 | 0.917 | 0.834 | 0.699 | 0.516 | 0.324 | 0.176 | 0.992 | 0.992 | 0.995 | 0.997 | 0.996 | 0.997 | 0.995 | 0.993 | 0.992 | 0.992 | 0.992 | 0.992 | 0.995 | 0.995 | 0.995 | 0.997 | 0.999 | 0.999 | 0.998 | 0.998 | 0.995 | 0.995 | 0.998 | 0.997 | 0.997 | 0.995 | 0.986 | 0.967 | 0.925 | 0.841 | 0.695 | 0.488 | 0.266 | 0.105 | 0.031 | -5.8 | -5.9 | -6.3 | -6.6 | -6.9 | -7.1 | -7.3 | -7.6 | -7.7 | -7.9 | -5.5 | -5.9 | -6.1 | -6.4 | -6.8 | -7 | -7.2 | -7.5 | -7.5 | -7.7 | -5.5 | -5.8 | -6.1 | -6.3 | -6.6 | -6.9 | -7.2 | -7.4 | -7.5 | -7.6 | -5.4 | -5.7 | -6.1 | -6.3 | -6.5 | -6.9 | -7.1 | -7.3 | -7.4 | -7.5 | -5.4 | -5.6 | -6 | -6.2 | -6.4 | -6.7 | -6.9 | -7.2 | -7.3 | -7.4 | -5.2 | -5.4 | -5.8 | -6.1 | -6.4 | -6.6 | -6.8 | -7.1 | -7.1 | -7.3 | B | 144 | H-FK71
H-FK95N | 438945 | 1.423863 | 1.426473 | 1.429266 | 1.432152 | 1.43248 | 1.43383 | 1.435563 | 1.436378 | 1.436606 | 1.436818 | 1.437759 | 1.4378 | 1.438906 | 1.44101 | 1.441271 | 1.443481 | 1.445509 | 1.448917 | 1.45567 | 1.457628 | 94.52 | 94.08 | 0.004632 | 0.004665 | 0.973027043 | 0.004919458 | 0.077363216 | 0.01820094 | 0.687944956 | 159.44609 | [6 empty] | -2.24e-05 | -5.6e-09 | -9.96e-12 | 3.32e-07 | 4.01e-12 | 0.182 | 0.2915 | 0.5501 | 0.307 | 0.2388 | 0.5335 | 0.7358 | 0.2894 | 0.5951 | 0.2559 | 0.2371 | 0.4737 | 0.7305 | -0.1501 | -0.0751 | 0.016 | 0.0487 | 1 | 2 | 1 | 1 | 2 | 411 | 448 | 381 | 404 | 485 | 144 | 170 |  | 347 | 355 | 7195 | 2764 | 0.302 |  | 3.52 | 310/- |  | 0.999 | 0.999 | 0.999 | 0.999 | 0.999 | 0.999 | 0.999 | 0.999 | 0.999 | 0.999 | 0.999 | 0.999 | 0.999 | 0.999 | 0.999 | 0.999 | 0.999 | 0.999 | 0.998 | 0.998 | 0.998 | 0.998 | 0.998 | 0.998 | 0.997 | 0.997 | 0.994 | 0.991 | 0.98 | 0.962 | 0.925 | 0.855 | 0.752 | 0.62 | 0.488 | 0.998 | 0.999 | 0.999 | 0.999 | 0.999 | 0.999 | 0.998 | 0.998 | 0.998 | 0.998 | 0.998 | 0.998 | 0.998 | 0.998 | 0.998 | 0.998 | 0.998 | 0.998 | 0.997 | 0.997 | 0.996 | 0.996 | 0.996 | 0.996 | 0.995 | 0.994 | 0.988 | 0.983 | 0.961 | 0.926 | 0.856 | 0.731 | 0.566 | 0.384 | 0.238 | -5.5 | -6 | -6.4 | -6.8 | -6.9 | -7.1 | -7.2 | -7.6 | -7.9 | -8 | -5.4 | -5.8 | -6.1 | -6.6 | -6.7 | -7 | -7.3 | -7.5 | -7.8 | -7.8 | -5.4 | -5.7 | -6.1 | -6.5 | -6.7 | -7 | -7.2 | -7.4 | -7.6 | -7.8 | -5.4 | -5.7 | -6 | -6.4 | -6.5 | -6.9 | -7.1 | -7.3 | -7.6 | -7.7 | -5.2 | -5.5 | -6 | -6.3 | -6.5 | -6.8 | -6.8 | -7.3 | -7.4 | -7.5 | -5.1 | -5.4 | -5.9 | -6.1 | -6.4 | -6.6 | -6.8 | -7.2 | -7.3 | -7.3 | B | 158 | H-FK95N
H-QK1 | 470669 |  |  |  |  | 1.46202 | 1.46427 | 1.46703 | 1.46829 | 1.46864 | 1.46897 | 1.4704 | 1.47047 | 1.47214 | 1.47533 | 1.47572 | 1.47907 | 1.48215 | 1.48736 |  |  | 66.88 | 66.72 | 0.007035 | 0.007077 | [6 empty] | 2.13732812 | -0.00894176765 | 0.00967010992 | -6.31093115e-05 | 2.62713578e-05 | -1.27152263e-06 | -4.33e-06 | 2.75e-08 | -4.55e-11 | 2.96e-07 | -7.4e-10 | 0.257 | 0.3198 | 0.5714 | 0.3099 | 0.2374 | 0.5316 |  | 0.3179 | 0.6175 | 0.2586 | 0.236 | 0.4734 |  | 0.0299 | 0.0116 | 0.0002 | -0.0002 | 5 | 5 | 3 | 1 | 3 | 399 | 497 | 365 | 411 | 653 | 73 | 85 |  | 374 | 83 | 4828 | 1955 | 0.235 | 3.76 | 2.3 | 315/280 |  | 0.849 | 0.936 | 0.983 | 0.995 | 0.997 | 0.99 | 0.999 | 0.999 | 0.999 | 0.999 | 0.999 | 0.999 | 0.999 | 0.999 | 0.999 | 0.999 | 0.999 | 0.999 | 0.998 | 0.999 | 0.998 | 0.998 | 0.999 | 0.998 | 0.998 | 0.998 | 0.997 | 0.993 | 0.985 | 0.973 | 0.94 | 0.877 | 0.767 | 0.592 | 0.373 | 0.722 | 0.876 | 0.966 | 0.991 | 0.993 | 0.981 | 0.998 | 0.998 | 0.998 | 0.998 | 0.998 | 0.998 | 0.998 | 0.998 | 0.998 | 0.998 | 0.998 | 0.998 | 0.997 | 0.998 | 0.996 | 0.996 | 0.998 | 0.997 | 0.996 | 0.997 | 0.993 | 0.986 | 0.971 | 0.946 | 0.883 | 0.769 | 0.588 | 0.351 | 0.139 |  | -0.6 | -0.4 | -0.4 | -0.3 | 0.1 | 0.2 |  |  |  |  | -0.4 | -0.2 | -0.1 | 0.2 | 0.3 | 0.4 |  |  |  |  | -0.4 | -0.2 | -0.1 | 0.2 | 0.4 | 0.6 |  |  |  |  | -0.3 | -0.2 | 0.2 | 0.3 | 0.6 | 0.6 |  |  |  |  | -0.3 | 0.2 | 0.2 | 0.3 | 0.6 | 0.8 |  |  |  |  | 0.3 | 0.2 | 0.8 | 0.8 | 0.8 | 0.9 |  |  |  | D | 98 | H-QK1
H-QK3L | 487704 | 1.46177 | 1.467372 | 1.473126 | 1.478559 | 1.479127 | 1.481377 | 1.484102 | 1.485347 | 1.485692 | 1.486012 | 1.487428 | 1.48749 | 1.489143 | 1.492268 | 1.492654 | 1.495931 | 1.498939 | 1.504011 | 1.514137 | 1.517093 | 70.44 | 70.26 | 0.006921 | 0.006962 | 0.601737491 | 0.012574974 | 0.858737004 | 92.3325663 | 0.586761501 | 0.002687509 | [6 empty] | -9.26e-06 | 1.71e-08 | -1.54e-11 | 3.26e-07 | 5.95e-10 | 0.187 | 0.3251 | 0.5736 | 0.3096 | 0.2388 | 0.5293 | 0.7328 | 0.3232 | 0.6198 | 0.2583 | 0.2374 | 0.4707 | 0.7285 | 0.0205 | 0.0053 | 0.0002 | 0.0035 | 2 | 4 | 2 | 1 | 3 | 475 | 569 | 432 | 466 | 674 | 92 | 102 |  | 520 | 93 | 6230 | 2540 | 0.227 | 2.8 | 2.43 | 305/270 |  | 0.918 | 0.938 | 0.989 | 0.994 | 0.996 | 0.99 | 0.999 | 0.999 | 0.999 | 0.999 | 0.999 | 0.999 | 0.999 | 0.999 | 0.999 | 0.998 | 0.998 | 0.998 | 0.998 | 0.998 | 0.997 | 0.997 | 0.998 | 0.997 | 0.997 | 0.996 | 0.996 | 0.994 | 0.99 | 0.987 | 0.974 | 0.945 | 0.868 | 0.688 | 0.385 | 0.844 | 0.879 | 0.977 | 0.989 | 0.992 | 0.98 | 0.998 | 0.999 | 0.999 | 0.999 | 0.999 | 0.999 | 0.998 | 0.998 | 0.998 | 0.997 | 0.996 | 0.996 | 0.996 | 0.996 | 0.995 | 0.995 | 0.996 | 0.995 | 0.994 | 0.993 | 0.993 | 0.989 | 0.98 | 0.974 | 0.948 | 0.893 | 0.753 | 0.474 | 0.148 | -2.6 | -2.5 | -2.3 | -2.1 | -2.1 | -2.1 | -1.9 | -1.7 | -1.7 | -1.5 | -2.3 | -2.2 | -2.1 | -2 | -1.9 | -1.9 | -1.9 | -1.6 | -1.3 | -1.1 | -2.2 | -2.1 | -2 | -2 | -1.8 | -1.7 | -1.7 | -1.4 | -1.2 | -1.1 | -2.2 | -2.1 | -2 | -1.9 | -1.8 | -1.7 | -1.6 | -1.3 | -1.2 | -1.1 | -2 | -2 | -1.9 | -1.8 | -1.6 | -1.5 | -1.4 | -1.1 | -0.9 | -0.8 | -1.9 | -1.8 | -1.7 | -1.6 | -1.5 | -1.4 | -1.1 | -0.8 | -0.7 | -0.6 | MA | 22 | H-QK3L
H-K1 | 500621 |  |  |  |  | 1.49047 | 1.49282 | 1.49581 | 1.49722 | 1.49761 | 1.49797 | 1.4996 | 1.49967 | 1.50159 | 1.50527 | 1.50572 | 1.50961 | 1.51321 | 1.51935 |  |  | 62.07 | 61.85 | 0.00805 | 0.00811 | [6 empty] | 2.2199551 | -0.00854352351 | 0.0103698555 | 0.000273240959 | -1.58736064e-05 | 9.73235567e-07 | -4.14e-06 | 1.96e-08 | -3.87e-11 | 5.49e-07 | -2.63e-10 | 0.161 | 0.2919 | 0.5466 | 0.3043 | 0.2385 | 0.5391 |  | 0.2898 | 0.5906 | 0.254 | 0.2367 | 0.4797 |  | -0.0002 | -0.0019 | 0.0013 | -0.0009 | 2 | 1 | 3 | 2 | 1 | 465 | 549 | 420 | 463 | 668 | 87 | 104 |  | 440 | 91 | 6542 | 2682 | 0.22 | 2.79 | 2.47 | 320/290 |  | 0.879 | 0.917 | 0.959 | 0.983 | 0.996 | 0.998 | 0.999 | 0.999 | 0.999 | 0.999 | 0.999 | 0.999 | 0.998 | 0.998 | 0.998 | 0.998 | 0.998 | 0.998 | 0.999 | 0.999 | 0.998 | 0.998 | 0.999 | 0.999 | 0.998 | 0.998 | 0.997 | 0.993 | 0.985 | 0.965 | 0.912 | 0.78 | 0.506 | 0.182 |  | 0.772 | 0.841 | 0.919 | 0.966 | 0.992 | 0.996 | 0.998 | 0.998 | 0.998 | 0.998 | 0.998 | 0.998 | 0.996 | 0.996 | 0.996 | 0.996 | 0.997 | 0.997 | 0.998 | 0.998 | 0.997 | 0.997 | 0.998 | 0.998 | 0.997 | 0.996 | 0.994 | 0.987 | 0.971 | 0.932 | 0.832 | 0.609 | 0.256 | 0.033 |  |  | -0.3 | -0.3 | -0.1 | 0 | 0 | 0 |  |  |  |  | 0 | 0 | 0.1 | 0.2 | 0.6 | 0.7 |  |  |  |  | 0.1 | 0.1 | 0.4 | 0.5 | 0.7 | 0.7 |  |  |  |  | 0.2 | 0.4 | 0.4 | 0.6 | 0.8 | 0.8 |  |  |  |  | 0.5 | 0.7 | 0.7 | 0.9 | 1 | 1 |  |  |  |  | 0.9 | 1 | 1 | 1 | 1.2 | 1.4 |  |  |  | D | 110 | H-K1
H-K2 | 500660 |  |  |  |  | 1.49143 | 1.49383 | 1.49678 | 1.49813 | 1.4985 | 1.49885 | 1.5004 | 1.50047 | 1.50228 | 1.50571 | 1.50613 | 1.50972 | 1.51302 | 1.51861 |  |  | 66.02 | 65.85 | 0.00758 | 0.007628 | [6 empty] | 2.22522177 | -0.010126267 | 0.00954719533 | 0.000310146735 | -2.84359869e-05 | 1.63632169e-06 | 3.11e-06 | 2.16e-08 | -5.94e-11 | 2.96e-07 | 7.48e-10 | 0.256 | 0.3166 | 0.5673 | 0.3087 | 0.2388 | 0.529 |  | 0.3146 | 0.6122 | 0.2583 | 0.2373 | 0.4706 |  | 0.0265 | 0.0094 | -0.0012 | -0.0042 | 2 | 1 | 1 | 1 | 1 | 556 | 648 | 508 | 557 | 759 | 55 | 65 |  | 534 | 83 | 7249 | 3008 | 0.204 | 3.12 | 2.42 | 310/280 |  | 0.912 | 0.936 | 0.989 | 0.996 | 0.999 | 0.99 | 0.999 | 0.999 | 0.999 | 0.999 | 0.999 | 0.999 | 0.999 | 0.999 | 0.998 | 0.998 | 0.998 | 0.998 | 0.998 | 0.997 | 0.997 | 0.997 | 0.998 | 0.997 | 0.995 | 0.996 | 0.995 | 0.993 | 0.988 | 0.978 | 0.957 | 0.906 | 0.79 | 0.56 | 0.26 | 0.832 | 0.875 | 0.978 | 0.992 | 0.998 | 0.979 | 0.998 | 0.998 | 0.998 | 0.998 | 0.998 | 0.998 | 0.998 | 0.997 | 0.996 | 0.996 | 0.997 | 0.996 | 0.995 | 0.995 | 0.994 | 0.995 | 0.996 | 0.995 | 0.99 | 0.992 | 0.991 | 0.986 | 0.976 | 0.957 | 0.916 | 0.82 | 0.62 | 0.31 | 0.07 |  | 1.8 | 2.8 | 2.7 | 2.7 | 3.1 | 3.2 |  |  |  |  | 2 | 2.9 | 2.8 | 3.1 | 3.4 | 3.6 |  |  |  |  | 2.5 | 3 | 3 | 3.2 | 3.4 | 3.7 |  |  |  |  | 2.5 | 3.2 | 3 | 3.3 | 3.5 | 3.8 |  |  |  |  | 2.6 | 3.3 | 3.4 | 3.5 | 3.9 | 4 |  |  |  |  | 3.2 | 3.3 | 3.5 | 4 | 3.9 | 4.5 |  |  |  | D | 54 | H-K2
H-K3 | 505647 |  |  |  |  | 1.49528 | 1.49778 | 1.50083 | 1.50222 | 1.50261 | 1.50297 | 1.50456 | 1.50463 | 1.50649 | 1.51002 | 1.51045 | 1.51416 | 1.51759 | 1.5234 |  |  | 64.72 | 64.55 | 0.007797 | 0.007846 | [6 empty] | 2.23568924 | -0.0101322782 | 0.0109219541 | -5.77272119e-05 | 2.68720113e-05 | -1.16041466e-06 | 2.53e-06 | 1.95e-08 | -5.32e-11 | 4.02e-07 | 6.25e-10 | 0.12 | 0.3206 | 0.5694 | 0.3091 | 0.2386 | 0.531 |  | 0.3186 | 0.6156 | 0.2575 | 0.2371 | 0.4729 |  | 0.0389 | 0.0147 | -0.0016 | -0.0045 | 3 | 4 | 1 | 2 | 3 | 537 | 609 | 481 | 526 | 712 | 58 | 70 |  | 548 | 81 | 6830 | 2806 | 0.217 |  | 2.4 | 330/300 |  | 0.84 | 0.908 | 0.978 | 0.991 | 0.997 | 0.984 | 0.999 | 0.999 | 0.999 | 0.999 | 0.999 | 0.999 | 0.998 | 0.998 | 0.998 | 0.998 | 0.998 | 0.998 | 0.998 | 0.997 | 0.997 | 0.997 | 0.998 | 0.997 | 0.994 | 0.994 | 0.991 | 0.984 | 0.964 | 0.913 | 0.781 | 0.497 | 0.148 |  |  | 0.705 | 0.825 | 0.957 | 0.982 | 0.994 | 0.968 | 0.998 | 0.998 | 0.998 | 0.998 | 0.998 | 0.998 | 0.996 | 0.996 | 0.996 | 0.996 | 0.996 | 0.996 | 0.995 | 0.995 | 0.995 | 0.995 | 0.995 | 0.994 | 0.989 | 0.989 | 0.983 | 0.967 | 0.93 | 0.834 | 0.611 | 0.247 | 0.022 |  |  |  | 1.9 | 2.5 | 2.6 | 2.8 | 2.7 | 2.6 |  |  |  |  | 2.4 | 2.6 | 2.7 | 3 | 3.2 | 3.3 |  |  |  |  | 2.5 | 2.8 | 2.7 | 3 | 3.2 | 3.4 |  |  |  |  | 2.5 | 2.8 | 2.9 | 3 | 3.6 | 3.4 |  |  |  |  | 2.8 | 3 | 3.2 | 3.2 | 3.6 | 3.6 |  |  |  |  | 3 | 3.1 | 3.5 | 3.5 | 3.6 | 4.1 |  |  |  | D | 45 | H-K3
K4A | 508611 |  |  |  |  | 1.49825 | 1.50079 | 1.50398 | 1.50546 | 1.50587 | 1.50625 | 1.50795 | 1.50802 | 1.51 | 1.51378 | 1.51425 | 1.51825 | 1.52195 | 1.52827 |  |  | 61.05 | 60.87 | 0.008321 | 0.008378 | [6 empty] | 2.24187488 | -0.00891932146 | 0.0126251741 | -0.000298598739 | 5.95648836e-05 | -2.58633231e-06 | 7.37e-06 | 2.2e-08 | -6.81e-12 | 4.56e-07 | 4.32e-10 | 0.199 | 0.3053 | 0.5612 | 0.3077 | 0.238 | 0.5372 |  | 0.3032 | 0.6063 | 0.2566 | 0.2363 | 0.4774 |  | 0.0325 | 0.0151 | -0.0021 | -0.0045 | 1 | 2 | 1 | 1 | 3 | 552 | 624 | 497 | 541 | 733 | 47 | 52 |  | 524 | 65 | 6927 | 2843 | 0.218 | 3.55 | 2.43 | 355/320 |  | 0.87 | 0.934 | 0.985 | 0.997 | 0.997 | 0.989 | 0.999 | 0.998 | 0.998 | 0.998 | 0.998 | 0.998 | 0.998 | 0.998 | 0.998 | 0.997 | 0.997 | 0.997 | 0.996 | 0.996 | 0.995 | 0.994 | 0.992 | 0.988 | 0.98 | 0.97 | 0.94 | 0.88 | 0.76 | 0.5 | 0.17 |  |  |  |  | 0.76 | 0.872 | 0.97 | 0.994 | 0.995 | 0.978 | 0.998 | 0.997 | 0.997 | 0.997 | 0.997 | 0.997 | 0.996 | 0.996 | 0.996 | 0.995 | 0.995 | 0.993 | 0.992 | 0.991 | 0.989 | 0.987 | 0.984 | 0.977 | 0.961 | 0.94 | 0.89 | 0.78 | 0.57 | 0.25 | 0.03 | [5 empty] | 4.4 | 4.4 | 4.6 | 4.8 | 4.9 | 5 |  |  |  |  | 4.6 | 4.7 | 4.7 | 5.1 | 5.3 | 5.5 |  |  |  |  | 4.9 | 4.9 | 4.9 | 5.3 | 5.6 | 5.6 |  |  |  |  | 5.2 | 5.2 | 5.2 | 5.5 | 5.7 | 5.9 |  |  |  |  | 5.3 | 5.3 | 5.5 | 5.7 | 5.9 | 6.2 |  |  |  |  | 5.5 | 5.5 | 5.8 | 6.1 | 6.3 | 6.4 |  |  |  | D | 52 | K4A
H-K5 | 510634 |  |  |  |  | 1.50069 | 1.50312 | 1.50618 | 1.5076 | 1.508 | 1.50837 | 1.51 | 1.51007 | 1.51199 | 1.51565 | 1.51611 | 1.51999 | 1.52356 | 1.52962 |  |  | 63.36 | 63.13 | 0.00805 | 0.00811 | [6 empty] | 2.25018356 | -0.00894066156 | 0.0114317829 | -7.33393278e-05 | 3.49616695e-05 | -1.80100775e-06 | -2.53e-07 | 1.48e-08 | -9.74e-12 | 4.45e-07 | 7.77e-10 | 0.202 | 0.3019 | 0.5565 | 0.3068 | 0.2384 | 0.539 |  | 0.2996 | 0.6017 | 0.2552 | 0.2366 | 0.4783 |  | 0.0136 | 0.005 | -0.0005 | 0.0012 | 3 | 1 | 1 | 3 | 1 | 558 | 633 | 497 | 548 | 733 | 75 | 89 |  | 487 | 84 | 7519 | 3128 | 0.202 | 2.67 | 2.47 | 320/285 |  | 0.89 | 0.914 | 0.964 | 0.985 | 0.997 | 0.998 | 0.999 | 0.999 | 0.999 | 0.999 | 0.999 | 0.999 | 0.999 | 0.999 | 0.998 | 0.998 | 0.998 | 0.998 | 0.998 | 0.997 | 0.997 | 0.997 | 0.997 | 0.997 | 0.997 | 0.996 | 0.995 | 0.991 | 0.983 | 0.963 | 0.914 | 0.8 | 0.56 | 0.24 |  | 0.79 | 0.835 | 0.929 | 0.971 | 0.995 | 0.997 | 0.998 | 0.998 | 0.998 | 0.998 | 0.998 | 0.998 | 0.998 | 0.998 | 0.997 | 0.997 | 0.997 | 0.996 | 0.996 | 0.995 | 0.995 | 0.995 | 0.995 | 0.995 | 0.994 | 0.993 | 0.991 | 0.983 | 0.967 | 0.927 | 0.836 | 0.64 | 0.31 | 0.06 |  |  | 1.5 | 1.3 | 1.5 | 1.4 | 1.7 | 1.7 |  |  |  |  | 1.7 | 1.6 | 1.6 | 1.9 | 2.1 | 2 |  |  |  |  | 2 | 1.8 | 1.8 | 2 | 2.1 | 2.1 |  |  |  |  | 2.2 | 2 | 1.9 | 2.2 | 2.3 | 2.2 |  |  |  |  | 2.3 | 2.2 | 2.2 | 2.5 | 2.6 | 2.5 |  |  |  |  | 2.4 | 2.4 | 2.4 | 2.9 | 2.8 | 2.9 |  |  |  | D | 45 | H-K5
H-K6 | 511605 |  |  |  |  | 1.50152 | 1.50394 | 1.50707 | 1.50855 | 1.50896 | 1.50934 | 1.51105 | 1.51112 | 1.51314 | 1.517 | 1.51748 | 1.52159 | 1.5254 | 1.53188 |  |  | 60.46 | 60.21 | 0.008454 | 0.008523 | [6 empty] | 2.25024516 | -0.00758714819 | 0.0126303778 | -0.000229001819 | 5.80225939e-05 | -2.84094604e-06 | -2.84e-06 | 1.68e-08 | -6.96e-11 | 4.72e-07 | -6.38e-11 | 0.217 | 0.2863 | 0.5453 | 0.304 | 0.2389 | 0.5427 |  | 0.2839 | 0.589 | 0.2534 | 0.237 | 0.482 |  | 0.0004 | 0.0006 | 0 | 0 | 2 | 1 | 2 | 3 | 1 | 530 | 619 | 473 | 522 | 723 | 85 | 99 |  | 464 | 88 | 6724 | 2758 | 0.219 | 3.05 | 2.53 | 320/290 |  | 0.861 | 0.898 | 0.951 | 0.978 | 0.995 | 0.996 | 0.999 | 0.999 | 0.999 | 0.999 | 0.999 | 0.999 | 0.999 | 0.999 | 0.999 | 0.999 | 0.999 | 0.998 | 0.998 | 0.998 | 0.998 | 0.998 | 0.998 | 0.998 | 0.998 | 0.998 | 0.997 | 0.994 | 0.99 | 0.982 | 0.951 | 0.875 | 0.696 | 0.404 |  | 0.741 | 0.807 | 0.904 | 0.957 | 0.99 | 0.992 | 0.998 | 0.998 | 0.998 | 0.998 | 0.998 | 0.998 | 0.998 | 0.998 | 0.998 | 0.998 | 0.998 | 0.997 | 0.997 | 0.997 | 0.997 | 0.997 | 0.997 | 0.997 | 0.996 | 0.996 | 0.994 | 0.989 | 0.981 | 0.964 | 0.905 | 0.766 | 0.485 | 0.163 |  |  | 0.1 | 0.1 | 0.3 | 0.5 | 0.6 | 0.6 |  |  |  |  | 0.5 | 0.6 | 0.8 | 0.8 | 0.8 | 0.8 |  |  |  |  | 0.7 | 0.7 | 0.8 | 0.8 | 0.8 | 1.1 |  |  |  |  | 0.8 | 0.8 | 1 | 1 | 1.1 | 1.2 |  |  |  |  | 1 | 1.2 | 1.4 | 1.4 | 1.4 | 1.5 |  |  |  |  | 1.3 | 1.3 | 1.7 | 1.7 | 1.7 | 1.7 |  |  |  | D | 45 | H-K6
H-K7 | 515606 |  |  |  |  | 1.50513 | 1.50754 | 1.5107 | 1.51218 | 1.51259 | 1.51298 | 1.5147 | 1.51478 | 1.51681 | 1.52067 | 1.52116 | 1.52528 | 1.5291 | 1.53561 |  |  | 60.63 | 60.33 | 0.00849 | 0.008566 | [6 empty] | 2.25978818 | -0.00693885931 | 0.0134488547 | -0.000405904363 | 7.64411122e-05 | -3.51928135e-06 | -3.47e-06 | 1.04e-08 | -1.23e-11 | 5.23e-07 | 2.98e-10 | 0.19 | 0.2839 | 0.5465 | 0.3062 | 0.2391 | 0.5432 |  | 0.2813 | 0.5895 | 0.2557 | 0.237 | 0.4812 |  | -0.0016 | 0.0014 | -0.0019 | 0.0008 | 1 | 1 | 2 | 3 | 1 | 535 | 613 | 476 | 523 | 717 | 85 | 100 |  | 468 | 85 | 6794 | 2776 | 0.224 | 2.9 | 2.54 | 320/290 |  | 0.857 | 0.896 | 0.95 | 0.978 | 0.995 | 0.995 | 0.999 | 0.999 | 0.999 | 0.999 | 0.999 | 0.999 | 0.999 | 0.999 | 0.999 | 0.998 | 0.998 | 0.998 | 0.998 | 0.998 | 0.998 | 0.998 | 0.998 | 0.998 | 0.996 | 0.996 | 0.995 | 0.992 | 0.985 | 0.973 | 0.938 | 0.849 | 0.655 | 0.358 |  | 0.735 | 0.803 | 0.903 | 0.957 | 0.989 | 0.991 | 0.998 | 0.998 | 0.998 | 0.998 | 0.998 | 0.998 | 0.998 | 0.998 | 0.998 | 0.996 | 0.997 | 0.996 | 0.996 | 0.996 | 0.996 | 0.996 | 0.997 | 0.996 | 0.993 | 0.993 | 0.99 | 0.984 | 0.97 | 0.947 | 0.879 | 0.721 | 0.429 | 0.128 |  |  | 0.4 | 0.1 | 0.1 | 0.2 | 0.2 | 0.2 |  |  |  |  | 0.5 | 0.8 | 0.5 | 0.3 | 0.7 | 0.6 |  |  |  |  | 0.8 | 0.9 | 0.6 | 0.6 | 0.7 | 0.7 |  |  |  |  | 0.8 | 1 | 0.8 | 0.8 | 0.9 | 1 |  |  |  |  | 0.9 | 1.3 | 1.1 | 1.1 | 1.1 | 1.1 |  |  |  |  | 1.6 | 1.3 | 1.4 | 1.5 | 1.4 | 1.6 |  |  |  | D | 45 | H-K7
H-K8 | 516568 |  |  |  |  | 1.50586 | 1.50839 | 1.51169 | 1.51326 | 1.5137 | 1.51411 | 1.51594 | 1.51602 | 1.51818 | 1.52235 | 1.52286 | 1.52731 | 1.53144 | 1.53853 |  |  | 56.79 | 56.57 | 0.009086 | 0.00916 | [6 empty] | 2.26289162 | -0.00770544885 | 0.0130033906 | -3.10393046e-05 | 3.16686868e-05 | -1.27242154e-06 | 8.99e-07 | 1.86e-08 | 2.68e-12 | 5.14e-07 | 2.06e-10 | 0.246 | 0.2785 | 0.536 | 0.3038 | 0.2377 | 0.5459 |  | 0.2762 | 0.5797 | 0.2533 | 0.2358 | 0.4858 |  | 0.0006 | 0 | 0.0003 | -0.0031 | 2 | 1 | 2 | 3 | 1 | 512 | 570 | 467 | 499 | 684 | 87 | 97 |  | 435 | 75 | 6779 | 2772 | 0.223 | 3.01 | 2.58 | 340/310 |  | 0.908 | 0.924 | 0.966 | 0.984 | 0.996 | 0.996 | 0.999 | 0.999 | 0.999 | 0.999 | 0.999 | 0.999 | 0.998 | 0.998 | 0.998 | 0.997 | 0.997 | 0.997 | 0.997 | 0.997 | 0.996 | 0.996 | 0.996 | 0.995 | 0.992 | 0.988 | 0.978 | 0.954 | 0.901 | 0.776 | 0.519 | 0.192 |  |  |  | 0.824 | 0.854 | 0.933 | 0.968 | 0.991 | 0.992 | 0.998 | 0.998 | 0.998 | 0.998 | 0.998 | 0.998 | 0.997 | 0.996 | 0.996 | 0.995 | 0.995 | 0.995 | 0.994 | 0.994 | 0.993 | 0.993 | 0.992 | 0.99 | 0.985 | 0.977 | 0.956 | 0.911 | 0.811 | 0.602 | 0.269 | 0.037 |  |  |  |  | 2 | 1.8 | 2 | 2.1 | 2.1 | 2.3 |  |  |  |  | 2.1 | 2.4 | 2.2 | 2.4 | 2.7 | 2.8 |  |  |  |  | 2.5 | 2.6 | 2.5 | 2.6 | 2.8 | 3 |  |  |  |  | 2.5 | 2.7 | 2.6 | 2.8 | 3.1 | 3.3 |  |  |  |  | 2.8 | 2.9 | 3 | 3.2 | 3.5 | 3.7 |  |  |  |  | 3.4 | 3.4 | 3.5 | 3.7 | 3.8 | 4.1 |  |  |  | D | 47 | H-K8
H-K9L | 517642 | 1.48964 | 1.495235 | 1.50106 | 1.506743 | 1.507356 | 1.509828 | 1.512901 | 1.514326 | 1.514723 | 1.515092 | 1.516728 | 1.5168 | 1.518721 | 1.522376 | 1.52283 | 1.52669 | 1.530251 | 1.536288 | 1.548455 | 1.552035 | 64.2 | 63.98 | 0.00805 | 0.008107 | 0.614555251 | 0.0145987884 | 0.656775017 | 0.00287769588 | 1.02699346 | 107.653051 | [6 empty] | -1.04e-06 | 1.48e-08 | -5.17e-11 | 3.85e-07 | 4.55e-10 | 0.211 | 0.3071 | 0.5588 | 0.3073 | 0.2386 | 0.5359 | 0.7499 | 0.3049 | 0.6038 | 0.2562 | 0.237 | 0.4761 | 0.7447 | 0.0171 | 0.0052 | -0.0006 | -0.0005 | 3 | 1 | 2 | 1 | 1 | 560 | 620 | 511 | 547 | 714 | 76 | 95 |  | 595 | 100 | 7920 | 3270 | 0.211 | 2.7 | 2.52 | 315/275 |  | 0.842 | 0.882 | 0.951 | 0.978 | 0.993 | 0.988 | 0.999 | 0.999 | 0.999 | 0.999 | 0.999 | 0.999 | 0.999 | 0.998 | 0.998 | 0.998 | 0.998 | 0.998 | 0.998 | 0.998 | 0.998 | 0.998 | 0.998 | 0.998 | 0.997 | 0.997 | 0.996 | 0.991 | 0.987 | 0.975 | 0.946 | 0.881 | 0.746 | 0.524 |  | 0.709 | 0.778 | 0.904 | 0.957 | 0.987 | 0.975 | 0.998 | 0.998 | 0.998 | 0.998 | 0.998 | 0.998 | 0.998 | 0.997 | 0.997 | 0.997 | 0.997 | 0.997 | 0.997 | 0.997 | 0.997 | 0.997 | 0.997 | 0.996 | 0.995 | 0.995 | 0.992 | 0.982 | 0.974 | 0.951 | 0.894 | 0.776 | 0.557 | 0.275 |  | 0.9 | 0.9 | 1 | 1 | 1.2 | 1.3 | 1.3 | 1.1 | 1.1 | 1.1 | 1.1 | 1.2 | 1.3 | 1.4 | 1.5 | 1.6 | 1.6 | 1.4 | 1.4 | 1.6 | 1.2 | 1.3 | 1.4 | 1.5 | 1.6 | 1.6 | 1.7 | 1.5 | 1.5 | 1.8 | 1.3 | 1.4 | 1.4 | 1.5 | 1.7 | 1.8 | 1.8 | 1.7 | 1.7 | 1.9 | 1.6 | 1.7 | 1.8 | 1.8 | 1.9 | 2.1 | 2.1 | 2.1 | 2.1 | 2.2 | 1.9 | 1.9 | 1.9 | 2 | 2.2 | 2.3 | 2.3 | 2.3 | 2.4 | 2.7 | MA | 10 | H-K9L
H-K9LGT | 517642 | 1.48964 | 1.495235 | 1.50106 | 1.506743 | 1.507356 | 1.509828 | 1.512901 | 1.514326 | 1.514723 | 1.515092 | 1.516728 | 1.5168 | 1.518721 | 1.522376 | 1.52283 | 1.52669 | 1.530251 | 1.536288 | 1.548455 | 1.552035 | 64.2 | 63.98 | 0.00805 | 0.008107 | 0.614555251 | 0.0145987884 | 0.656775017 | 0.00287769588 | 1.02699346 | 107.653051 | [6 empty] | -1.04e-06 | 1.48e-08 | -5.17e-11 | 3.85e-07 | 4.55e-10 | 0.211 | 0.3071 | 0.5588 | 0.3073 | 0.2386 | 0.5359 | 0.7499 | 0.3049 | 0.6038 | 0.2562 | 0.237 | 0.4761 | 0.7447 | 0.0171 | 0.0052 | -0.0006 | -0.0005 | 3 | 1 | 2 | 1 | 1 | 560 | 620 | 511 | 547 | 714 | 76 | 95 |  | 595 | 100 | 7920 | 3270 | 0.211 | 2.7 | 2.52 | 310/275 |  | 0.851 | 0.888 | 0.954 | 0.98 | 0.994 | 0.989 | 0.999 | 0.999 | 0.999 | 0.999 | 0.999 | 0.999 | 0.999 | 0.999 | 0.999 | 0.999 | 0.999 | 0.999 | 0.999 | 0.999 | 0.999 | 0.999 | 0.999 | 0.999 | 0.999 | 0.999 | 0.999 | 0.997 | 0.994 | 0.987 | 0.972 | 0.932 | 0.84 | 0.664 | 0.411 | 0.725 | 0.788 | 0.911 | 0.96 | 0.988 | 0.978 | 0.998 | 0.998 | 0.998 | 0.998 | 0.998 | 0.998 | 0.998 | 0.998 | 0.998 | 0.998 | 0.998 | 0.998 | 0.998 | 0.998 | 0.998 | 0.998 | 0.998 | 0.998 | 0.998 | 0.998 | 0.998 | 0.994 | 0.988 | 0.975 | 0.944 | 0.869 | 0.706 | 0.441 | 0.169 | 0.9 | 0.9 | 1 | 1 | 1.2 | 1.3 | 1.3 | 1.1 | 1.1 | 1.1 | 1.1 | 1.2 | 1.3 | 1.4 | 1.5 | 1.6 | 1.6 | 1.4 | 1.4 | 1.6 | 1.2 | 1.3 | 1.4 | 1.5 | 1.6 | 1.6 | 1.7 | 1.5 | 1.5 | 1.8 | 1.3 | 1.4 | 1.4 | 1.5 | 1.7 | 1.8 | 1.8 | 1.7 | 1.7 | 1.9 | 1.6 | 1.7 | 1.8 | 1.8 | 1.9 | 2.1 | 2.1 | 2.1 | 2.1 | 2.2 | 1.9 | 1.9 | 1.9 | 2 | 2.2 | 2.3 | 2.3 | 2.3 | 2.4 | 2.7 | MA | 18 | H-K9LGT
H-K9L* | 517642 | 1.48964 | 1.495235 | 1.50106 | 1.506743 | 1.507356 | 1.509828 | 1.512901 | 1.514326 | 1.514723 | 1.515092 | 1.516728 | 1.5168 | 1.518721 | 1.522376 | 1.52283 | 1.52669 | 1.530251 | 1.536288 | 1.548455 | 1.552035 | 64.2 | 63.98 | 0.00805 | 0.008107 | 0.614555251 | 0.0145987884 | 0.656775017 | 0.00287769588 | 1.02699346 | 107.653051 | [6 empty] | -1.04e-06 | 1.48e-08 | -5.17e-11 | 3.85e-07 | 4.55e-10 | 0.211 | 0.3071 | 0.5588 | 0.3073 | 0.2386 | 0.5359 | 0.7499 | 0.3049 | 0.6038 | 0.2562 | 0.237 | 0.4761 | 0.7447 | 0.0171 | 0.0052 | -0.0006 | -0.0005 | 3 | 1 | 2 | 1 | 1 | 560 | 620 | 511 | 547 | 714 | 76 | 95 |  | 595 | 100 | 7920 | 3270 | 0.211 | 2.7 | 2.52 | 335/295 |  | 0.893 | 0.921 | 0.968 | 0.986 | 0.995 | 0.99 | 0.998 | 0.998 | 0.998 | 0.998 | 0.998 | 0.998 | 0.998 | 0.998 | 0.998 | 0.998 | 0.998 | 0.998 | 0.998 | 0.998 | 0.998 | 0.998 | 0.998 | 0.996 | 0.993 | 0.992 | 0.987 | 0.975 | 0.948 | 0.898 | 0.798 | 0.614 | 0.351 | 0.161 |  | 0.797 | 0.849 | 0.937 | 0.971 | 0.99 | 0.981 | 0.996 | 0.996 | 0.996 | 0.996 | 0.996 | 0.997 | 0.997 | 0.997 | 0.997 | 0.997 | 0.997 | 0.997 | 0.997 | 0.997 | 0.997 | 0.997 | 0.996 | 0.993 | 0.987 | 0.985 | 0.974 | 0.95 | 0.898 | 0.807 | 0.637 | 0.377 | 0.123 | 0.026 |  | 0.9 | 0.9 | 1 | 1 | 1.2 | 1.3 | 1.3 | 1.1 | 1.1 | 1.1 | 1.1 | 1.2 | 1.3 | 1.4 | 1.5 | 1.6 | 1.6 | 1.4 | 1.4 | 1.6 | 1.2 | 1.3 | 1.4 | 1.5 | 1.6 | 1.6 | 1.7 | 1.5 | 1.5 | 1.8 | 1.3 | 1.4 | 1.4 | 1.5 | 1.7 | 1.8 | 1.8 | 1.7 | 1.7 | 1.9 | 1.6 | 1.7 | 1.8 | 1.8 | 1.9 | 2.1 | 2.1 | 2.1 | 2.1 | 2.2 | 1.9 | 1.9 | 1.9 | 2 | 2.2 | 2.3 | 2.3 | 2.3 | 2.4 | 2.7 | MA | 10 | H-K9L*
H-K9LA | 517642 | 1.489189 | 1.494918 | 1.500887 | 1.506684 | 1.507306 | 1.509804 | 1.512894 | 1.514323 | 1.51472 | 1.51509 | 1.516728 | 1.5168 | 1.518721 | 1.522373 | 1.522826 | 1.52668 | 1.530234 | 1.536257 | 1.548393 | 1.551963 | 64.2 | 63.99 | 0.00805 | 0.008106 | 0.684743072 | 0.00313539741 | 0.586772376 | 0.014810133 | 1.14804248 | 116.583792 | [6 empty] | 9.03e-07 | 1.85e-08 | -2.98e-11 | 4.55e-07 | 1e-10 | 0.182 | 0.3103 | 0.5614 | 0.3077 | 0.2386 | 0.535 | 0.7482 | 0.3082 | 0.6065 | 0.2566 | 0.237 | 0.4755 | 0.743 | 0.0229 | 0.0078 | -0.001 | -0.0013 | 3 | 1 | 1 | 3 | 1 | 585 | 632 | 522 | 565 | 733 | 72 | 88 |  | 537 | 95 | 8145 | 3369 | 0.209 |  | 2.51 | 330/290 |  | 0.916 | 0.94 | 0.979 | 0.99 | 0.996 | 0.991 | 0.999 | 0.999 | 0.999 | 0.999 | 0.999 | 0.999 | 0.999 | 0.999 | 0.999 | 0.999 | 0.998 | 0.998 | 0.998 | 0.998 | 0.998 | 0.998 | 0.998 | 0.998 | 0.995 | 0.995 | 0.99 | 0.98 | 0.961 | 0.924 | 0.848 | 0.706 | 0.477 | 0.232 |  | 0.839 | 0.884 | 0.959 | 0.981 | 0.993 | 0.983 | 0.998 | 0.998 | 0.998 | 0.997 | 0.998 | 0.998 | 0.998 | 0.998 | 0.998 | 0.998 | 0.997 | 0.997 | 0.997 | 0.997 | 0.997 | 0.997 | 0.997 | 0.997 | 0.991 | 0.99 | 0.98 | 0.961 | 0.923 | 0.854 | 0.719 | 0.498 | 0.228 | 0.054 |  | 1.9 | 1.7 | 1.8 | 1.8 | 1.9 | 2.1 | 2.3 | 2.5 | 2.5 | 2.5 | 2.1 | 2.1 | 2.2 | 2.2 | 2.3 | 2.5 | 2.7 | 2.8 | 2.8 | 2.8 | 2.4 | 2.2 | 2.2 | 2.3 | 2.5 | 2.7 | 2.8 | 2.8 | 2.8 | 2.9 | 2.4 | 2.3 | 2.3 | 2.4 | 2.6 | 2.7 | 3 | 3.1 | 3.1 | 3.1 | 2.6 | 2.5 | 2.6 | 2.7 | 2.8 | 3 | 3.3 | 3.4 | 3.4 | 3.5 | 2.7 | 2.8 | 2.9 | 3.1 | 3.2 | 3.3 | 3.5 | 3.6 | 3.7 | 3.9 | D | 10 | H-K9LA
H-K9LAGT | 517642 | 1.489189 | 1.494918 | 1.500887 | 1.506684 | 1.507306 | 1.509804 | 1.512894 | 1.514323 | 1.51472 | 1.51509 | 1.516728 | 1.5168 | 1.518721 | 1.522373 | 1.522826 | 1.52668 | 1.530234 | 1.536257 | 1.548393 | 1.551963 | 64.2 | 63.99 | 0.00805 | 0.008106 | 0.684743072 | 0.00313539741 | 0.586772376 | 0.014810133 | 1.14804248 | 116.583792 | [6 empty] | 9.03e-07 | 1.85e-08 | -2.98e-11 | 4.55e-07 | 1e-10 | 0.182 | 0.3103 | 0.5614 | 0.3077 | 0.2386 | 0.535 | 0.7482 | 0.3082 | 0.6065 | 0.2566 | 0.237 | 0.4755 | 0.743 | 0.0229 | 0.0078 | -0.001 | -0.0013 | 3 | 1 | 1 | 3 | 1 | 585 | 632 | 522 | 565 | 733 | 72 | 88 |  | 537 | 95 | 8145 | 3369 | 0.209 |  | 2.51 | 310/270 |  | 0.912 | 0.935 | 0.977 | 0.989 | 0.997 | 0.991 | 0.999 | 0.999 | 0.999 | 0.999 | 0.999 | 0.999 | 0.999 | 0.999 | 0.999 | 0.999 | 0.999 | 0.999 | 0.999 | 0.999 | 0.999 | 0.999 | 0.999 | 0.999 | 0.999 | 0.999 | 0.998 | 0.997 | 0.993 | 0.987 | 0.972 | 0.941 | 0.867 | 0.719 | 0.485 | 0.831 | 0.875 | 0.955 | 0.979 | 0.993 | 0.983 | 0.998 | 0.998 | 0.998 | 0.998 | 0.998 | 0.998 | 0.998 | 0.998 | 0.998 | 0.998 | 0.998 | 0.998 | 0.998 | 0.998 | 0.998 | 0.998 | 0.998 | 0.998 | 0.998 | 0.998 | 0.997 | 0.994 | 0.986 | 0.974 | 0.945 | 0.886 | 0.752 | 0.517 | 0.235 | 1.9 | 1.7 | 1.8 | 1.8 | 1.9 | 2.1 | 2.3 | 2.5 | 2.5 | 2.5 | 2.1 | 2.1 | 2.2 | 2.2 | 2.3 | 2.5 | 2.7 | 2.8 | 2.8 | 2.8 | 2.4 | 2.2 | 2.2 | 2.3 | 2.5 | 2.7 | 2.8 | 2.8 | 2.8 | 2.9 | 2.4 | 2.3 | 2.3 | 2.4 | 2.6 | 2.7 | 3 | 3.1 | 3.1 | 3.1 | 2.6 | 2.5 | 2.6 | 2.7 | 2.8 | 3 | 3.3 | 3.4 | 3.4 | 3.5 | 2.7 | 2.8 | 2.9 | 3.1 | 3.2 | 3.3 | 3.5 | 3.6 | 3.7 | 3.9 | D | 10 | H-K9LAGT
H-K10 | 518590 |  |  |  |  | 1.50826 | 1.51073 | 1.51397 | 1.51549 | 1.51592 | 1.51632 | 1.5181 | 1.51818 | 1.52027 | 1.52428 | 1.52479 | 1.52909 | 1.53308 | 1.53991 |  |  | 58.95 | 58.69 | 0.00879 | 0.008865 | [6 empty] | 2.26857433 | -0.00685600163 | 0.0140981051 | -0.000498309358 | 9.50956734e-05 | -4.50515754e-06 | -3.97e-06 | 2.28e-08 | -5.39e-11 | 4.17e-07 | -3.71e-10 | 0.254 | 0.281 | 0.5415 | 0.306 | 0.2378 | 0.5472 |  | 0.2786 | 0.5854 | 0.2549 | 0.2358 | 0.4851 |  | -0.0015 | 0.0004 | -0.0013 | 0.0019 | 3 | 1 | 3 | 3 | 1 | 511 | 587 | 466 | 509 | 675 | 90 | 108 |  | 456 | 78 | 6971 | 2858 | 0.22 | 2.55 | 2.5 | 345/310 |  | 0.87 | 0.905 | 0.953 | 0.981 | 0.996 | 0.999 | 0.999 | 0.999 | 0.999 | 0.999 | 0.999 | 0.999 | 0.998 | 0.998 | 0.998 | 0.998 | 0.998 | 0.997 | 0.997 | 0.997 | 0.997 | 0.996 | 0.995 | 0.992 | 0.987 | 0.978 | 0.958 | 0.914 | 0.82 | 0.64 | 0.35 |  |  |  |  | 0.76 | 0.819 | 0.909 | 0.962 | 0.993 | 0.998 | 0.998 | 0.998 | 0.998 | 0.998 | 0.998 | 0.998 | 0.997 | 0.997 | 0.996 | 0.996 | 0.996 | 0.995 | 0.995 | 0.994 | 0.994 | 0.993 | 0.99 | 0.985 | 0.975 | 0.957 | 0.917 | 0.835 | 0.68 | 0.41 | 0.12 | [5 empty] | -0.4 | -0.4 | -0.2 | 0 | 0.1 | 0.2 |  |  |  |  | -0.4 | -0.1 | 0 | 0.3 | 0.5 | 0.7 |  |  |  |  | 0 | 0 | 0.2 | 0.5 | 0.7 | 0.7 |  |  |  |  | 0.2 | 0.3 | 0.4 | 0.5 | 0.7 | 0.7 |  |  |  |  | 0.3 | 0.6 | 0.7 | 0.9 | 1.1 | 1 |  |  |  |  | 0.9 | 0.9 | 1.1 | 1.3 | 1.3 | 1.4 |  |  |  | B | 32 | H-K10
H-K11 | 526602 |  |  |  |  | 1.51652 | 1.51898 | 1.5222 | 1.52371 | 1.52414 | 1.52454 | 1.5263 | 1.52638 | 1.52847 | 1.53246 | 1.53296 | 1.53721 | 1.54116 | 1.5479 |  |  | 60.16 | 59.9 | 0.00875 | 0.008823 | [6 empty] | 2.29500524 | -0.00752634179 | 0.0130212465 | -0.000143116298 | 4.31227975e-05 | -1.8646905e-06 | -5.26e-06 | 1.82e-08 | -8.49e-11 | 5.16e-07 | 1.16e-09 | 0.136 | 0.2811 | 0.5406 | 0.3051 | 0.2389 | 0.5429 |  | 0.2788 | 0.5848 | 0.2539 | 0.2369 | 0.4817 |  | -0.008 | -0.0034 | -0.0009 | -0.0004 | 2 | 1 | 3 | 3 | 1 | 515 | 580 | 455 | 499 | 682 | 94 | 110 |  | 510 | 90 | 6807 | 2761 | 0.233 | 2.56 | 2.69 | 320/275 |  | 0.857 | 0.898 | 0.949 | 0.978 | 0.995 | 0.996 | 0.999 | 0.999 | 0.999 | 0.999 | 0.999 | 0.999 | 0.999 | 0.999 | 0.999 | 0.999 | 0.999 | 0.998 | 0.998 | 0.998 | 0.998 | 0.998 | 0.998 | 0.997 | 0.996 | 0.996 | 0.995 | 0.993 | 0.985 | 0.971 | 0.932 | 0.838 | 0.647 | 0.362 |  | 0.734 | 0.806 | 0.901 | 0.956 | 0.989 | 0.992 | 0.998 | 0.998 | 0.998 | 0.998 | 0.998 | 0.998 | 0.998 | 0.998 | 0.998 | 0.998 | 0.998 | 0.996 | 0.996 | 0.997 | 0.996 | 0.996 | 0.997 | 0.995 | 0.993 | 0.993 | 0.991 | 0.986 | 0.971 | 0.942 | 0.869 | 0.702 | 0.418 | 0.131 |  |  | -1.1 | -0.9 | -0.7 | -0.5 | -0.5 | -0.5 |  |  |  |  | -0.8 | -0.5 | -0.5 | -0.3 | -0.3 | -0.2 |  |  |  |  | -0.6 | -0.5 | -0.5 | 0 | 0 | 0.1 |  |  |  |  | -0.4 | -0.4 | -0.4 | 0.3 | 0.3 | 0.3 |  |  |  |  | -0.3 | -0.2 | -0.1 | 0.4 | 0.4 | 0.4 |  |  |  |  | -0.1 | 0 | 0.4 | 0.7 | 0.7 | 0.7 |  |  |  | D | 44 | H-K11
H-K12 | 534555 |  |  |  |  | 1.52296 | 1.52558 | 1.52903 | 1.53068 | 1.53114 | 1.53157 | 1.5335 | 1.53359 | 1.53588 | 1.5403 | 1.54085 | 1.54558 | 1.54998 | 1.55756 |  |  | 55.47 | 55.17 | 0.009619 | 0.009713 | [6 empty] | 2.31506425 | -0.00827156166 | 0.0129535559 | 0.000268505199 | -5.46028268e-06 | 6.24325621e-07 | -1.57e-06 | 1.35e-08 | -5.16e-11 | 7.91e-07 | 9.19e-10 | 0.086 | 0.2724 | 0.5302 | 0.3025 | 0.2381 | 0.5489 |  | 0.2697 | 0.5724 | 0.2522 | 0.2358 | 0.487 |  | -0.0051 | -0.0027 | 0.0001 | -0.0023 | 2 | 1 |  | 4 | 1 | 502 | 556 | 456 | 494 | 668 | 92 | 107 |  | 462 | 85 | 7030 | 2849 | 0.234 | 2.82 | 2.72 | 350/320 |  | 0.903 | 0.924 | 0.964 | 0.983 | 0.995 | 0.997 | 0.999 | 0.999 | 0.999 | 0.999 | 0.999 | 0.999 | 0.998 | 0.998 | 0.998 | 0.998 | 0.998 | 0.998 | 0.998 | 0.998 | 0.998 | 0.998 | 0.997 | 0.995 | 0.99 | 0.982 | 0.965 | 0.923 | 0.829 | 0.626 | 0.288 |  |  |  |  | 0.815 | 0.854 | 0.929 | 0.966 | 0.99 | 0.993 | 0.998 | 0.998 | 0.998 | 0.998 | 0.998 | 0.998 | 0.997 | 0.997 | 0.997 | 0.997 | 0.997 | 0.997 | 0.997 | 0.996 | 0.996 | 0.996 | 0.995 | 0.99 | 0.98 | 0.965 | 0.931 | 0.852 | 0.687 | 0.392 | 0.083 | [5 empty] | 1 | 1 | 1 | 1 | 1.2 | 1.3 |  |  |  |  | 1.4 | 1.4 | 1.5 | 1.6 | 1.7 | 1.7 |  |  |  |  | 1.6 | 1.6 | 1.6 | 1.8 | 1.8 | 1.8 |  |  |  |  | 1.7 | 1.8 | 1.9 | 1.9 | 2 | 2.2 |  |  |  |  | 1.9 | 2.1 | 2.6 | 2.6 | 2.6 | 2.6 |  |  |  |  | 2.3 | 2.3 | 2.8 | 2.8 | 2.8 | 2.9 |  |  |  | D | 41 | H-K12
H-K50 | 522595 |  |  |  |  | 1.51254 | 1.51505 | 1.51829 | 1.51982 | 1.52024 | 1.52064 | 1.52241 | 1.52249 | 1.52458 | 1.5286 | 1.5291 | 1.53339 | 1.53739 | 1.54422 |  |  | 59.48 | 59.22 | 0.008784 | 0.008858 | [6 empty] | 2.2834436 | -0.00800379011 | 0.0130801119 | -0.000224166591 | 6.15548619e-05 | -2.94342401e-06 | -1.18e-06 | 1.18e-08 | -7.33e-11 | 5.47e-07 | 1.51e-09 | 0.174 | 0.2857 | 0.543 | 0.304 | 0.2379 | 0.5453 |  | 0.2834 | 0.5859 | 0.254 | 0.2359 | 0.4843 |  | 0.0022 | 0.0007 | 0.0004 | 0.0009 | 2 | 3 | 1 | 3 | 1 | 564 | 633 | 507 | 522 | 736 | 79 | 96 |  | 537 | 81 | 7338 | 3004 | 0.221 |  | 2.52 | 345/315 |  | 0.903 | 0.925 | 0.968 | 0.987 | 0.997 | 0.998 | 0.999 | 0.999 | 0.999 | 0.999 | 0.999 | 0.999 | 0.996 | 0.996 | 0.996 | 0.996 | 0.996 | 0.995 | 0.995 | 0.994 | 0.994 | 0.994 | 0.993 | 0.991 | 0.987 | 0.982 | 0.966 | 0.931 | 0.85 | 0.66 | 0.33 |  |  |  |  | 0.815 | 0.856 | 0.937 | 0.974 | 0.994 | 0.996 | 0.998 | 0.998 | 0.998 | 0.998 | 0.998 | 0.998 | 0.992 | 0.992 | 0.992 | 0.993 | 0.992 | 0.991 | 0.99 | 0.989 | 0.989 | 0.988 | 0.987 | 0.983 | 0.974 | 0.964 | 0.933 | 0.866 | 0.72 | 0.44 | 0.11 | [5 empty] | 0.9 | 0.9 | 1.2 | 1.2 | 1.1 | 1.2 |  |  |  |  | 1.2 | 1.3 | 1.4 | 1.5 | 1.6 | 1.7 |  |  |  |  | 1.3 | 1.6 | 1.6 | 1.7 | 1.8 | 1.8 |  |  |  |  | 1.7 | 1.7 | 1.8 | 1.7 | 1.9 | 1.9 |  |  |  |  | 1.9 | 1.9 | 1.9 | 2.1 | 2.2 | 2.4 |  |  |  |  | 2.1 | 2.1 | 2.2 | 2.6 | 2.6 | 2.8 |  |  |  | D | 25 | H-K50
H-K51 | 523586 |  |  |  |  | 1.51305 | 1.51558 | 1.51883 | 1.52037 | 1.5208 | 1.5212 | 1.52299 | 1.52307 | 1.5252 | 1.52929 | 1.5298 | 1.53415 | 1.5382 | 1.54509 |  |  | 58.64 | 58.36 | 0.00892 | 0.009 | [6 empty] | 2.28704699 | -0.00896946455 | 0.0115278522 | 0.00030799622 | -7.93584686e-06 | 2.91898123e-07 | -7.23e-07 | 1.38e-08 | -8.37e-11 | 5.74e-07 | 1.43e-09 | 0.169 | 0.2836 | 0.537 | 0.3027 | 0.2388 | 0.5448 |  | 0.2811 | 0.58 | 0.2522 | 0.2367 | 0.4833 |  | -0.0019 | -0.0034 | 0.0008 | -0.001 | 2 | 1 | 2 | 2 | 1 | 558 | 610 | 504 | 547 | 735 | 80 | 99 |  | 541 | 82 | 7411 | 3030 | 0.223 | 2.6 | 2.53 | 345/310 |  | 0.908 | 0.924 | 0.967 | 0.985 | 0.998 | 0.998 | 0.999 | 0.999 | 0.999 | 0.999 | 0.999 | 0.998 | 0.998 | 0.998 | 0.997 | 0.997 | 0.997 | 0.997 | 0.997 | 0.997 | 0.997 | 0.997 | 0.997 | 0.994 | 0.99 | 0.986 | 0.973 | 0.946 | 0.88 | 0.75 | 0.47 | 0.14 |  |  |  | 0.825 | 0.853 | 0.935 | 0.971 | 0.997 | 0.997 | 0.998 | 0.998 | 0.998 | 0.998 | 0.998 | 0.997 | 0.996 | 0.996 | 0.995 | 0.996 | 0.996 | 0.996 | 0.995 | 0.995 | 0.994 | 0.994 | 0.994 | 0.989 | 0.981 | 0.972 | 0.947 | 0.895 | 0.78 | 0.56 | 0.22 | 0.02 |  |  |  |  | 0.9 | 1.2 | 1.4 | 1.3 | 1.2 | 1.3 |  |  |  |  | 1 | 1.8 | 1.5 | 1.9 | 1.9 | 1.7 |  |  |  |  | 1.3 | 1.9 | 1.7 | 2 | 2 | 1.9 |  |  |  |  | 1.8 | 1.9 | 1.8 | 2.1 | 2 | 2.3 |  |  |  |  | 1.8 | 2.2 | 1.9 | 2.4 | 2.8 | 2.7 |  |  |  |  | 2.1 | 2.6 | 2.4 | 2.7 | 3 | 2.9 |  |  |  | MA | 16 | H-K51
H-ZPK1A | 618634 |  |  |  |  | 1.60715 | 1.60981 | 1.61334 | 1.61503 | 1.6155 | 1.61594 | 1.61791 | 1.618 | 1.62032 | 1.62478 | 1.62533 | 1.63004 | 1.63439 | 1.64177 |  |  | 63.39 | 63.11 | 0.009748 | 0.009829 | [6 empty] | 2.57612635 | -0.00780401598 | 0.0152465014 | -2.0774016e-05 | 2.28544414e-05 | -8.23333227e-07 | -1.07e-05 | 1.43e-08 | -5.77e-11 | 3.87e-07 | 8.82e-11 | 0.189 | 0.2729 | 0.5355 | 0.3047 | 0.238 | 0.5396 |  | 0.2706 | 0.5789 | 0.2543 | 0.236 | 0.4792 |  | -0.0366 | -0.0161 | 0.0024 | 0.0019 | 1 | 4 | 1 | 1 | 1 | 618 | 650 | 553 | 589 | 703 | 99 | 114 |  | 379 | 324 | 7162 | 2772 | 0.292 | 1.11 | 3.61 | 350/290 |  | 0.949 | 0.965 | 0.983 | 0.991 | 0.997 | 0.999 | 0.999 | 0.999 | 0.999 | 0.999 | 0.999 | 0.999 | 0.999 | 0.999 | 0.999 | 0.999 | 0.999 | 0.997 | 0.997 | 0.996 | 0.995 | 0.995 | 0.991 | 0.987 | 0.978 | 0.96 | 0.924 | 0.863 | 0.766 | 0.629 | 0.469 | 0.318 | 0.205 |  |  | 0.901 | 0.932 | 0.966 | 0.982 | 0.994 | 0.998 | 0.998 | 0.998 | 0.998 | 0.998 | 0.998 | 0.998 | 0.998 | 0.998 | 0.998 | 0.998 | 0.998 | 0.995 | 0.994 | 0.993 | 0.99 | 0.99 | 0.983 | 0.975 | 0.957 | 0.921 | 0.854 | 0.745 | 0.586 | 0.396 | 0.22 | 0.101 | 0.042 |  |  |  | -3.9 | -3.7 | -3.7 | -3.6 | -3.5 | -3.5 |  |  |  |  | -3.6 | -3.4 | -3.4 | -3.3 | -3.3 | -3.2 |  |  |  |  | -3.5 | -3.3 | -3.3 | -3.2 | -3.2 | -3.1 |  |  |  |  | -3.4 | -3.2 | -3.2 | -3.1 | -3 | -2.9 |  |  |  |  | -3.2 | -3.1 | -2.9 | -2.9 | -2.8 | -2.7 |  |  |  |  | -3.1 | -2.8 | -2.8 | -2.6 | -2.5 | -2.4 |  |  |  | MA | 70 | H-ZPK1A
H-ZPK2A | 603655 |  |  |  |  | 1.59256 | 1.59517 | 1.59858 | 1.60019 | 1.60063 | 1.60105 | 1.60292 | 1.603 | 1.6052 | 1.6094 | 1.60992 | 1.61438 | 1.6185 | 1.6255 |  |  | 65.47 | 65.15 | 0.00921 | 0.00929 | [6 empty] | 2.53073192 | -0.0083442991 | 0.0146551845 | -0.000216647389 | 5.35525389e-05 | -2.46158263e-06 | -1.2e-05 | 1.48e-08 | -5.44e-11 | 4.3e-07 | -2.49e-10 | 0.158 | 0.2834 | 0.5451 | 0.3051 | 0.2389 | 0.5407 |  | 0.2809 | 0.5877 | 0.2551 | 0.2368 | 0.4801 |  | -0.0263 | -0.0115 | 0.002 | 0.0065 | 1 | 4 | 1 | 3 | 1 | 619 | 648 | 563 | 595 | 699 | 93 | 115 |  | 382 | 273 | 6814 | 2651 | 0.285 | 1.1 | 3.5 | 355/305 |  | 0.922 | 0.943 | 0.971 | 0.985 | 0.995 | 0.998 | 0.999 | 0.999 | 0.999 | 0.999 | 0.999 | 0.999 | 0.999 | 0.998 | 0.998 | 0.998 | 0.998 | 0.997 | 0.997 | 0.996 | 0.995 | 0.995 | 0.992 | 0.987 | 0.978 | 0.961 | 0.926 | 0.862 | 0.751 | 0.581 | 0.361 | 0.164 |  |  |  | 0.85 | 0.889 | 0.943 | 0.97 | 0.99 | 0.997 | 0.998 | 0.998 | 0.998 | 0.998 | 0.998 | 0.998 | 0.998 | 0.997 | 0.997 | 0.997 | 0.997 | 0.995 | 0.994 | 0.993 | 0.99 | 0.99 | 0.984 | 0.975 | 0.957 | 0.923 | 0.857 | 0.743 | 0.564 | 0.337 | 0.13 | 0.027 |  |  |  |  | -4.2 | -4.2 | -4.2 | -4.1 | -3.9 | -3.9 |  |  |  |  | -4.1 | -4 | -3.8 | -3.8 | -3.7 | -3.7 |  |  |  |  | -3.9 | -3.9 | -3.7 | -3.7 | -3.6 | -3.6 |  |  |  |  | -3.7 | -3.7 | -3.6 | -3.6 | -3.5 | -3.5 |  |  |  |  | -3.5 | -3.5 | -3.4 | -3.4 | -3.4 | -3.4 |  |  |  |  | -3.4 | -3.3 | -3.2 | -3.1 | -3.1 | -3.1 |  |  |  | A | 84 | H-ZPK2A
H-ZPK3 | 593673 |  |  |  |  | 1.58328 | 1.5859 | 1.58923 | 1.59078 | 1.59122 | 1.59162 | 1.59341 | 1.59349 | 1.59559 | 1.5996 | 1.6001 | 1.60433 | 1.60823 | 1.61483 |  |  | 67.29 | 67.07 | 0.00882 | 0.00888 | [6 empty] | 2.50355665 | -0.00956011816 | 0.0134870279 | -0.000107119645 | 3.74651897e-05 | -1.78002982e-06 | -8.49e-06 | 9.72e-09 | -2.62e-11 | 3.31e-07 | 6.47e-10 | 0.223 | 0.2971 | 0.5533 | 0.3073 | 0.2381 | 0.5363 |  | 0.295 | 0.5991 | 0.2556 | 0.2365 | 0.4764 |  | -0.013 | -0.0076 | 0.0017 | 0.0052 | 1 | 4 | 3 | 4 | 1 | 512 | 543 | 465 | 495 | 596 | 96 | 115 |  | 446 | 270 | 8128 | 3197 | 0.271 | 1.34 | 3.36 | 355/310 |  | 0.907 | 0.934 | 0.968 | 0.983 | 0.994 | 0.997 | 0.999 | 0.999 | 0.999 | 0.999 | 0.999 | 0.999 | 0.998 | 0.998 | 0.998 | 0.998 | 0.998 | 0.998 | 0.998 | 0.998 | 0.996 | 0.997 | 0.996 | 0.993 | 0.989 | 0.978 | 0.957 | 0.914 | 0.835 | 0.708 | 0.526 | 0.315 |  |  |  | 0.823 | 0.872 | 0.938 | 0.966 | 0.988 | 0.995 | 0.998 | 0.998 | 0.998 | 0.998 | 0.998 | 0.998 | 0.996 | 0.996 | 0.996 | 0.997 | 0.997 | 0.997 | 0.996 | 0.996 | 0.993 | 0.994 | 0.992 | 0.986 | 0.979 | 0.957 | 0.915 | 0.836 | 0.697 | 0.501 | 0.277 | 0.099 |  |  |  |  | -2.4 | -2.4 | -2.4 | -2.4 | -2.4 | -2.4 |  |  |  |  | -2.2 | -2.2 | -2.1 | -2.1 | -2.1 | -2.1 |  |  |  |  | -2.1 | -2.1 | -2 | -2 | -2 | -2 |  |  |  |  | -2 | -2 | -2 | -2 | -2 | -1.8 |  |  |  |  | -1.8 | -1.8 | -1.8 | -1.8 | -1.6 | -1.6 |  |  |  |  | -1.6 | -1.6 | -1.5 | -1.5 | -1.3 | -1.2 |  |  |  | D | 190 | H-ZPK3
H-ZPK5 | 593683 | 1.570758 | 1.574388 | 1.578355 | 1.582772 | 1.583308 | 1.585601 | 1.588685 | 1.590171 | 1.590588 | 1.590979 | 1.592723 | 1.5928 | 1.594869 | 1.598845 | 1.599341 | 1.60357 | 1.607484 | 1.61413 | 1.627542 | 1.63149 | 68.34 | 67.96 | 0.008674 | 0.008753 | 0.259562934 | 0.0196231869 | 1.24131969 | 0.00619669959 | 0.78723739 | 123.753444 | [6 empty] | -2.01e-05 | 4.05e-09 | -1.52e-11 | 4e-07 | 1.43e-10 | 0.192 | 0.2644 | 0.5269 | 0.3031 | 0.2385 | 0.5447 | 0.7662 | 0.262 | 0.5697 | 0.2527 | 0.2364 | 0.4831 | 0.7593 | -0.0771 | -0.0365 | 0.006 | 0.0154 | 1 | 2 | 1 | 1 | 1 | 567 | 588 | 524 | 547 | 633 | 124 | 145 |  | 372 | 435 | 7385 | 2840 | 0.3 | 0.34 | 4.29 | 350/285 |  | 0.992 | 0.995 | 0.997 | 0.998 | 0.999 | 0.999 | 0.999 | 0.999 | 0.999 | 0.999 | 0.999 | 0.999 | 0.998 | 0.998 | 0.998 | 0.998 | 0.998 | 0.998 | 0.997 | 0.997 | 0.996 | 0.996 | 0.995 | 0.994 | 0.991 | 0.983 | 0.964 | 0.932 | 0.872 | 0.78 | 0.656 | 0.504 | 0.387 | 0.285 | 0.207 | 0.983 | 0.991 | 0.995 | 0.997 | 0.998 | 0.998 | 0.998 | 0.998 | 0.998 | 0.998 | 0.998 | 0.998 | 0.997 | 0.997 | 0.997 | 0.997 | 0.997 | 0.996 | 0.995 | 0.994 | 0.993 | 0.993 | 0.991 | 0.989 | 0.982 | 0.966 | 0.93 | 0.868 | 0.761 | 0.609 | 0.43 | 0.254 | 0.15 | 0.081 | 0.043 | -7 | -7.4 | -7.8 | -7.8 | -8 | -8 | -8.1 | -8.2 | -8.3 | -8.5 | -6.9 | -7.2 | -7.5 | -7.6 | -7.7 | -7.8 | -7.9 | -7.9 | -8.1 | -8.3 | -6.8 | -7 | -7.5 | -7.6 | -7.7 | -7.7 | -7.7 | -7.8 | -8 | -8.1 | -6.6 | -7 | -7.4 | -7.4 | -7.5 | -7.6 | -7.7 | -7.8 | -7.9 | -8.1 | -6.5 | -6.7 | -7.2 | -7.3 | -7.3 | -7.3 | -7.4 | -7.5 | -7.7 | -7.8 | -6.2 | -6.6 | -6.9 | -7 | -7.2 | -7.2 | -7.2 | -7.3 | -7.4 | -7.6 | A | 97 | H-ZPK5
H-ZPK7 | 569713 | 1.548918 | 1.552206 | 1.555814 | 1.559851 | 1.560343 | 1.562448 | 1.565284 | 1.566651 | 1.567035 | 1.567394 | 1.568999 | 1.56907 | 1.570974 | 1.574632 | 1.575088 | 1.578976 | 1.582571 | 1.588667 | 1.600922 | 1.604515 | 71.3 | 70.9 | 0.007981 | 0.008053 | 0.725400532 | 0.00296983783 | 0.703767661 | 0.013434264 | 0.77228314 | 135.211711 | [6 empty] | -2.47e-05 | -2.21e-09 | 5.2e-12 | 4.58e-07 | 5.69e-10 | 0.082 | 0.2638 | 0.5266 | 0.3031 | 0.2386 | 0.5443 | 0.7638 | 0.2614 | 0.5696 | 0.2527 | 0.2364 | 0.4828 | 0.757 | -0.0919 | -0.0437 | 0.0075 | 0.02 | 1 | 1 | 1 | 1 | 1 | 499 | 523 | 461 | 485 | 566 | 134 | 159 |  | 338 | 402 | 6638 | 2541 | 0.306 | 0.18 | 4.36 | 340/270 |  | 0.998 | 0.998 | 0.999 | 0.999 | 0.999 | 0.999 | 0.999 | 0.999 | 0.998 | 0.998 | 0.998 | 0.998 | 0.998 | 0.998 | 0.998 | 0.998 | 0.998 | 0.998 | 0.998 | 0.998 | 0.998 | 0.998 | 0.998 | 0.998 | 0.997 | 0.994 | 0.988 | 0.977 | 0.955 | 0.913 | 0.843 | 0.722 | 0.607 | 0.463 | 0.37 | 0.995 | 0.997 | 0.998 | 0.998 | 0.998 | 0.998 | 0.998 | 0.998 | 0.997 | 0.996 | 0.996 | 0.996 | 0.996 | 0.996 | 0.996 | 0.996 | 0.996 | 0.996 | 0.996 | 0.996 | 0.996 | 0.996 | 0.996 | 0.996 | 0.994 | 0.987 | 0.977 | 0.954 | 0.913 | 0.834 | 0.711 | 0.522 | 0.369 | 0.214 | 0.137 | -8.7 | -9 | -9.3 | -9.7 | -10 | -10 | -10.1 | -10.2 | -10.3 | -10.4 | -8.6 | -8.9 | -9 | -9.4 | -9.7 | -9.8 | -9.9 | -10 | -10.1 | -10.2 | -8.5 | -8.8 | -8.9 | -9.3 | -9.5 | -9.6 | -9.8 | -9.9 | -10 | -10.1 | -8.4 | -8.7 | -8.8 | -9.2 | -9.5 | -9.5 | -9.7 | -9.8 | -9.9 | -10 | -8.3 | -8.5 | -8.8 | -9 | -9.3 | -9.5 | -9.5 | -9.6 | -9.7 | -9.8 | -7.9 | -8.3 | -8.7 | -8.9 | -9.1 | -9.2 | -9.3 | -9.4 | -9.6 | -9.7 | D | 169 | H-ZPK7
H-BaK1 | 530605 |  |  |  |  | 1.52035 | 1.52286 | 1.52608 | 1.52761 | 1.52803 | 1.52843 | 1.5302 | 1.53028 | 1.53237 | 1.53638 | 1.53688 | 1.54114 | 1.54509 | 1.55181 |  |  | 60.47 | 60.17 | 0.00877 | 0.008847 | [6 empty] | 2.30865698 | -0.00872904002 | 0.0119533972 | 0.000159700912 | 6.99805905e-06 | -3.33717539e-07 | -6.33e-07 | 1.53e-08 | -1.21e-10 | 4.68e-07 | 1.43e-09 | 0.21 | 0.2862 | 0.5416 | 0.3046 | 0.2381 | 0.5429 |  | 0.2837 | 0.5844 | 0.2542 | 0.236 | 0.4816 |  | -0.0034 | -0.0031 | 0.0006 | 0.0002 | 1 | 1 | 1 | 1 | 1 | 564 | 645 | 506 | 553 | 744 | 73 | 90 |  | 486 | 85 | 7095 | 2900 | 0.223 | 2.76 | 2.74 | 320/285 |  | 0.893 | 0.917 | 0.964 | 0.983 | 0.995 | 0.994 | 0.999 | 0.999 | 0.999 | 0.999 | 0.999 | 0.999 | 0.998 | 0.998 | 0.998 | 0.998 | 0.998 | 0.998 | 0.998 | 0.997 | 0.996 | 0.996 | 0.996 | 0.996 | 0.995 | 0.995 | 0.995 | 0.993 | 0.984 | 0.971 | 0.928 | 0.834 | 0.649 | 0.375 | 0.167 | 0.798 | 0.84 | 0.928 | 0.965 | 0.99 | 0.987 | 0.998 | 0.998 | 0.998 | 0.998 | 0.998 | 0.998 | 0.997 | 0.997 | 0.997 | 0.997 | 0.997 | 0.996 | 0.996 | 0.994 | 0.993 | 0.993 | 0.993 | 0.992 | 0.991 | 0.99 | 0.991 | 0.986 | 0.968 | 0.942 | 0.862 | 0.696 | 0.421 | 0.141 | 0.028 |  | 0.4 | 1.2 | 1.4 | 1.3 | 1.3 | 1.5 |  |  |  |  | 1 | 1.6 | 1.6 | 1.7 | 1.7 | 1.8 |  |  |  |  | 1.2 | 1.6 | 1.7 | 1.9 | 2 | 1.9 |  |  |  |  | 1.2 | 1.7 | 1.8 | 2.1 | 2 | 2.1 |  |  |  |  | 1.4 | 1.7 | 2.3 | 2.4 | 2.5 | 2.6 |  |  |  |  | 1.9 | 2.2 | 2.3 | 2.7 | 2.9 | 3.1 |  |  |  | D | 59 | H-BaK1
H-BaK2 | 540597 |  |  |  |  | 1.52978 | 1.53232 | 1.53564 | 1.53721 | 1.53765 | 1.53806 | 1.53988 | 1.53996 | 1.54212 | 1.54625 | 1.54677 | 1.55117 | 1.55526 | 1.56224 |  |  | 59.72 | 59.45 | 0.009041 | 0.00912 | [6 empty] | 2.33527993 | -0.0078806451 | 0.0135145071 | -0.000142281768 | 4.61865579e-05 | -2.07689693e-06 | -1.36e-06 | 2.63e-08 | -8.17e-11 | 4.48e-07 | -8.32e-10 | 0.226 | 0.2809 | 0.5409 | 0.3042 | 0.2389 | 0.5442 |  | 0.2785 | 0.5844 | 0.2533 | 0.2368 | 0.4825 |  | -0.0059 | -0.0021 | -0.0003 | 0.0002 | 1 | 1 |  | 1 | 2 | 555 | 627 |  |  | 742 | 80 | 94 |  | 540 | 87 | 6970 | 2820 | 0.236 |  | 2.84 | 320/280 |  | 0.929 | 0.948 | 0.977 | 0.989 | 0.997 | 0.996 | 0.999 | 0.999 | 0.999 | 0.999 | 0.999 | 0.999 | 0.998 | 0.998 | 0.998 | 0.998 | 0.998 | 0.998 | 0.998 | 0.998 | 0.997 | 0.997 | 0.996 | 0.996 | 0.996 | 0.996 | 0.994 | 0.991 | 0.985 | 0.971 | 0.933 | 0.851 | 0.691 | 0.449 | 0.212 | 0.862 | 0.899 | 0.955 | 0.978 | 0.994 | 0.992 | 0.998 | 0.998 | 0.998 | 0.998 | 0.998 | 0.998 | 0.997 | 0.997 | 0.997 | 0.997 | 0.997 | 0.997 | 0.997 | 0.997 | 0.994 | 0.994 | 0.993 | 0.992 | 0.993 | 0.992 | 0.989 | 0.983 | 0.97 | 0.942 | 0.87 | 0.725 | 0.478 | 0.202 | 0.045 |  | 0.4 | 0.7 | 0.7 | 1.3 | 1.3 | 1.4 |  |  |  |  | 0.7 | 0.9 | 1.2 | 1.4 | 1.5 | 1.6 |  |  |  |  | 0.9 | 1 | 1.4 | 1.6 | 1.8 | 1.8 |  |  |  |  | 1 | 1.3 | 1.6 | 1.8 | 1.9 | 2.1 |  |  |  |  | 1.3 | 1.4 | 1.9 | 2.3 | 2.2 | 2.3 |  |  |  |  | 2 | 1.8 | 2.4 | 2.4 | 2.3 | 2.7 |  |  |  | C | 21 | H-BaK2
H-BaK3 | 547628 |  |  |  |  | 1.53666 | 1.53927 | 1.54257 | 1.54411 | 1.54453 | 1.54493 | 1.5467 | 1.54678 | 1.54886 | 1.55282 | 1.55332 | 1.5575 | 1.56137 | 1.56791 |  |  | 62.78 | 62.44 | 0.00871 | 0.00879 | [6 empty] | 2.35870163 | -0.00950600467 | 0.0127948403 | -8.28951235e-05 | 3.5627075e-05 | -1.74142152e-06 | 1.95e-06 | 2.23e-08 | -5.19e-12 | 5.17e-07 | 2.24e-10 | 0.142 | 0.2997 | 0.5557 | 0.3065 | 0.2388 | 0.5374 |  | 0.2969 | 0.5984 | 0.256 | 0.2366 | 0.4757 |  | 0.0133 | 0.0055 | -0.0008 | -0.0014 | 1 | 2 | 1 | 1 | 3 | 590 | 656 | 531 | 572 | 731 | 62 | 80 |  | 530 | 109 | 7989 | 3249 | 0.23 | 2.61 | 2.84 | 325/275 |  | 0.899 | 0.934 | 0.98 | 0.991 | 0.996 | 0.989 | 0.999 | 0.999 | 0.999 | 0.999 | 0.999 | 0.999 | 0.999 | 0.999 | 0.998 | 0.998 | 0.998 | 0.998 | 0.998 | 0.998 | 0.997 | 0.997 | 0.997 | 0.996 | 0.995 | 0.994 | 0.991 | 0.985 | 0.973 | 0.951 | 0.909 | 0.823 | 0.675 | 0.457 |  | 0.809 | 0.873 | 0.961 | 0.981 | 0.992 | 0.978 | 0.998 | 0.998 | 0.998 | 0.998 | 0.998 | 0.998 | 0.998 | 0.997 | 0.997 | 0.997 | 0.997 | 0.997 | 0.996 | 0.996 | 0.994 | 0.994 | 0.994 | 0.992 | 0.99 | 0.988 | 0.983 | 0.97 | 0.946 | 0.905 | 0.827 | 0.678 | 0.456 | 0.209 |  |  | 2.3 | 2.4 | 2.3 | 2.6 | 3 | 3 |  |  |  |  | 2.5 | 2.5 | 2.4 | 3 | 3.3 | 3.2 |  |  |  |  | 2.8 | 3 | 2.8 | 3.2 | 3.4 | 3.4 |  |  |  |  | 2.9 | 3.1 | 2.9 | 3.5 | 3.6 | 3.6 |  |  |  |  | 3.2 | 3.3 | 3.2 | 3.7 | 3.9 | 4.1 |  |  |  |  | 3.3 | 3.5 | 3.6 | 3.9 | 4.1 | 4.4 |  |  |  | C | 29 | H-BaK3
H-BaK4 | 552634 |  |  |  |  | 1.54234 | 1.54498 | 1.54828 | 1.54981 | 1.55023 | 1.55063 | 1.5524 | 1.55248 | 1.55456 | 1.55853 | 1.55902 | 1.5632 | 1.56705 | 1.57358 |  |  | 63.37 | 63.1 | 0.008719 | 0.008788 | [6 empty] | 2.37934396 | -0.0111573292 | 0.010770657 | 0.000537494005 | -4.85885263e-05 | 2.43110267e-06 | 9.33e-07 | 2.01e-08 | -2.04e-11 | 3.94e-07 | 2.14e-10 | 0.158 | 0.3028 | 0.554 | 0.3062 | 0.2386 | 0.5356 |  | 0.3004 | 0.5974 | 0.256 | 0.2367 | 0.4756 |  | 0.0119 | 0.0024 | 0.0002 | -0.0022 | 3 | 3 | 2 | 1 | 2 | 611 | 667 | 546 | 588 | 753 | 61 | 76 |  | 550 | 108 | 8277 | 3370 | 0.228 | 2.44 | 2.9 | 330/280 |  | 0.898 | 0.932 | 0.981 | 0.99 | 0.996 | 0.989 | 0.999 | 0.999 | 0.999 | 0.999 | 0.999 | 0.999 | 0.998 | 0.998 | 0.998 | 0.998 | 0.998 | 0.998 | 0.998 | 0.998 | 0.996 | 0.996 | 0.995 | 0.994 | 0.993 | 0.992 | 0.988 | 0.981 | 0.964 | 0.939 | 0.888 | 0.796 | 0.645 | 0.438 | 0.212 | 0.806 | 0.869 | 0.962 | 0.981 | 0.992 | 0.978 | 0.998 | 0.998 | 0.998 | 0.998 | 0.998 | 0.998 | 0.997 | 0.997 | 0.997 | 0.997 | 0.997 | 0.996 | 0.996 | 0.996 | 0.992 | 0.992 | 0.991 | 0.989 | 0.987 | 0.984 | 0.977 | 0.962 | 0.93 | 0.882 | 0.789 | 0.633 | 0.416 | 0.192 | 0.045 |  | 1.8 | 1.8 | 1.9 | 2.1 | 2.3 | 2.4 |  |  |  |  | 2.1 | 2 | 2 | 2.3 | 2.8 | 2.8 |  |  |  |  | 2.1 | 2.3 | 2.3 | 2.7 | 2.8 | 2.8 |  |  |  |  | 2.1 | 2.3 | 2.7 | 2.7 | 2.9 | 2.9 |  |  |  |  | 2.5 | 2.5 | 2.7 | 2.8 | 3 | 3.4 |  |  |  |  | 2.6 | 2.6 | 3 | 3.3 | 3.2 | 3.6 |  |  |  | B | 28 | H-BaK4
H-BaK5 | 561583 |  |  |  |  | 1.54997 | 1.55262 | 1.55611 | 1.55777 | 1.55823 | 1.55867 | 1.5606 | 1.56069 | 1.56298 | 1.56738 | 1.56793 | 1.57262 | 1.57697 | 1.5844 |  |  | 58.34 | 58.07 | 0.00961 | 0.009694 | [6 empty] | 2.39698774 | -0.00814093911 | 0.0141635533 | -1.31826571e-05 | 3.09378511e-05 | -1.33359749e-06 | 1.61e-07 | 2e-08 | -4.99e-11 | 5.12e-07 | 4.45e-10 | 0.21 | 0.2758 | 0.5359 | 0.3039 | 0.2383 | 0.5453 |  | 0.2734 | 0.5787 | 0.2538 | 0.2362 | 0.4838 |  | -0.0095 | -0.0038 | 0 | -0.0011 | 1 | 2 | 1 | 1 | 1 | 586 | 657 | 542 | 586 | 754 | 76 | 88 |  | 542 | 106 | 7539 | 3033 | 0.243 | 2.62 | 3.01 | 340/300 |  | 0.936 | 0.955 | 0.983 | 0.992 | 0.999 | 0.999 | 0.999 | 0.999 | 0.999 | 0.999 | 0.999 | 0.999 | 0.998 | 0.997 | 0.997 | 0.997 | 0.997 | 0.996 | 0.994 | 0.994 | 0.994 | 0.994 | 0.994 | 0.992 | 0.989 | 0.987 | 0.978 | 0.96 | 0.921 | 0.84 | 0.69 | 0.45 | 0.17 |  |  | 0.877 | 0.912 | 0.966 | 0.984 | 0.998 | 0.998 | 0.998 | 0.998 | 0.998 | 0.998 | 0.998 | 0.998 | 0.997 | 0.995 | 0.994 | 0.994 | 0.994 | 0.992 | 0.989 | 0.988 | 0.988 | 0.988 | 0.988 | 0.985 | 0.978 | 0.974 | 0.957 | 0.921 | 0.848 | 0.71 | 0.48 | 0.2 | 0.03 |  |  |  | 1.1 | 1.6 | 1.7 | 1.8 | 2 | 2 |  |  |  |  | 1.6 | 1.8 | 2.1 | 2.2 | 2.5 | 2.6 |  |  |  |  | 1.8 | 2 | 2.2 | 2.5 | 2.7 | 2.7 |  |  |  |  | 2 | 2.1 | 2.4 | 2.6 | 2.8 | 2.9 |  |  |  |  | 2.4 | 2.4 | 2.8 | 3 | 3.2 | 3.2 |  |  |  |  | 2.9 | 2.8 | 3 | 3.3 | 3.5 | 3.8 |  |  |  | D | 29 | H-BaK5
H-BaK6 | 564608 | 1.535864 | 1.541241 | 1.546915 | 1.552683 | 1.553331 | 1.556004 | 1.559433 | 1.561049 | 1.561501 | 1.561922 | 1.563797 | 1.56388 | 1.566093 | 1.570329 | 1.570856 | 1.575355 | 1.579519 | 1.586606 | 1.600976 | 1.605225 | 60.76 | 60.51 | 0.00928 | 0.009355 | 0.813984879 | 0.00392398403 | 0.595734077 | 0.0164900015 | 1.00704301 | 107.665801 | [6 empty] | 1.25e-06 | 1.83e-08 | -1.09e-12 | 3.41e-07 | -6.09e-10 | 0.246 | 0.288 | 0.5436 | 0.3051 | 0.2385 | 0.5416 | 0.7637 | 0.2857 | 0.5876 | 0.2543 | 0.2366 | 0.4809 | 0.7576 | -0.0009 | -0.0018 | -0.0001 | -0.0006 | 1 | 2 |  | 1 | 3 | 616 | 671 | 557 | 589 | 755 | 60 | 77 |  | 506 | 107 | 8063 | 3252 | 0.24 |  | 3.05 | 340/300 |  | 0.902 | 0.933 | 0.979 | 0.989 | 0.995 | 0.989 | 0.999 | 0.999 | 0.999 | 0.999 | 0.999 | 0.999 | 0.998 | 0.997 | 0.997 | 0.997 | 0.997 | 0.996 | 0.996 | 0.997 | 0.995 | 0.996 | 0.995 | 0.994 | 0.993 | 0.99 | 0.982 | 0.964 | 0.926 | 0.846 | 0.679 | 0.392 | 0.141 |  |  | 0.814 | 0.87 | 0.958 | 0.978 | 0.991 | 0.979 | 0.998 | 0.998 | 0.998 | 0.998 | 0.998 | 0.998 | 0.997 | 0.995 | 0.995 | 0.994 | 0.994 | 0.993 | 0.993 | 0.994 | 0.991 | 0.993 | 0.991 | 0.989 | 0.987 | 0.98 | 0.965 | 0.929 | 0.857 | 0.716 | 0.461 | 0.154 | 0.02 |  |  |  | 1.8 | 2.3 | 2.1 | 2.1 | 2.4 | 2.5 |  |  |  |  | 2 | 2.2 | 2.4 | 2.5 | 2.7 | 2.9 |  |  |  |  | 2.4 | 2.5 | 2.5 | 2.7 | 2.8 | 3 |  |  |  |  | 2.8 | 2.9 | 2.6 | 2.9 | 2.9 | 3 |  |  |  |  | 3.3 | 3.1 | 2.7 | 3.2 | 3.2 | 3.1 |  |  |  |  | 3.3 | 3.4 | 3.3 | 3.3 | 3.3 | 3.6 |  |  |  | B | 24 | H-BaK6
H-BaK7 | 569560 | 1.540196 | 1.545438 | 1.551039 | 1.556883 | 1.557555 | 1.560357 | 1.564015 | 1.565758 | 1.566246 | 1.566702 | 1.56874 | 1.56883 | 1.571248 | 1.575908 | 1.576491 | 1.581486 | 1.586147 | 1.594153 |  |  | 56.04 | 55.76 | 0.01015 | 0.010245 | 0.659469741 | 0.000766009635 | 0.7621967 | 0.0177403402 | 1.19935835 | 129.975103 | [6 empty] | 1.23e-06 | 1.49e-08 | -4.95e-11 | 4.16e-07 | 1.11e-10 | 0.251 | 0.2761 | 0.5321 | 0.3027 | 0.2382 | 0.5496 | 0.7888 | 0.2735 | 0.5748 | 0.2522 | 0.236 | 0.4876 | 0.7815 | -0.0022 | -0.0021 | 0 | -0.0007 | 1 | 1 | 2 | 1 | 1 | 581 | 642 | 541 | 580 | 733 | 72 | 90 |  | 578 | 117 | 8241 | 3315 | 0.243 | 2.53 | 2.83 | 360/330 |  | 0.914 | 0.94 | 0.979 | 0.988 | 0.996 | 0.992 | 0.999 | 0.999 | 0.999 | 0.999 | 0.999 | 0.999 | 0.998 | 0.997 | 0.997 | 0.996 | 0.996 | 0.996 | 0.995 | 0.994 | 0.994 | 0.994 | 0.994 | 0.991 | 0.989 | 0.98 | 0.956 | 0.893 | 0.727 | 0.386 | [5 empty] | 0.835 | 0.884 | 0.958 | 0.977 | 0.992 | 0.985 | 0.998 | 0.998 | 0.998 | 0.998 | 0.998 | 0.998 | 0.997 | 0.995 | 0.994 | 0.993 | 0.993 | 0.992 | 0.991 | 0.989 | 0.988 | 0.988 | 0.989 | 0.983 | 0.978 | 0.96 | 0.914 | 0.798 | 0.529 | 0.149 | [6 empty] | 1.8 | 2.1 | 2.2 | 2.2 | 2.3 | 2.4 |  |  |  |  | 2.2 | 2.5 | 2.5 | 2.5 | 2.7 | 2.8 |  |  |  |  | 2.4 | 2.7 | 2.8 | 2.8 | 2.9 | 2.9 |  |  |  |  | 2.5 | 2.9 | 2.9 | 2.9 | 3 | 3 |  |  |  |  | 2.8 | 3.1 | 3.1 | 3.1 | 3.4 | 3.7 |  |  |  |  | 3.3 | 3.5 | 3.7 | 3.7 | 3.7 | 3.9 |  |  |  | MA | 10 | H-BaK7
H-BaK7GT | 569560 | 1.540196 | 1.545438 | 1.551039 | 1.556883 | 1.557555 | 1.560357 | 1.564015 | 1.565758 | 1.566246 | 1.566702 | 1.56874 | 1.56883 | 1.571248 | 1.575908 | 1.576491 | 1.581486 | 1.586147 | 1.594153 |  |  | 56.04 | 55.76 | 0.01015 | 0.010245 | 0.659469741 | 0.000766009635 | 0.7621967 | 0.0177403402 | 1.19935835 | 129.975103 | [6 empty] | 1.23e-06 | 1.49e-08 | -4.95e-11 | 4.16e-07 | 1.11e-10 | 0.251 | 0.2761 | 0.5321 | 0.3027 | 0.2382 | 0.5496 | 0.7888 | 0.2735 | 0.5748 | 0.2522 | 0.236 | 0.4876 | 0.7815 | -0.0022 | -0.0021 | 0 | -0.0007 | 1 | 1 | 2 | 1 | 1 | 581 | 642 | 541 | 580 | 733 | 72 | 90 |  | 578 | 117 | 8241 | 3315 | 0.243 | 2.53 | 2.83 | 355/325 |  | 0.921 | 0.946 | 0.981 | 0.99 | 0.997 | 0.994 | 0.999 | 0.999 | 0.999 | 0.999 | 0.999 | 0.999 | 0.999 | 0.998 | 0.998 | 0.998 | 0.998 | 0.998 | 0.998 | 0.998 | 0.997 | 0.997 | 0.996 | 0.995 | 0.992 | 0.986 | 0.966 | 0.911 | 0.756 | 0.415 | 0.161 |  |  |  |  | 0.848 | 0.895 | 0.963 | 0.981 | 0.994 | 0.988 | 0.998 | 0.998 | 0.998 | 0.998 | 0.998 | 0.998 | 0.998 | 0.997 | 0.997 | 0.997 | 0.997 | 0.997 | 0.997 | 0.997 | 0.995 | 0.995 | 0.993 | 0.99 | 0.985 | 0.972 | 0.934 | 0.83 | 0.572 | 0.172 | 0.026 | [5 empty] | 1.8 | 2.1 | 2.2 | 2.2 | 2.3 | 2.4 |  |  |  |  | 2.2 | 2.5 | 2.5 | 2.5 | 2.7 | 2.8 |  |  |  |  | 2.4 | 2.7 | 2.8 | 2.8 | 2.9 | 2.9 |  |  |  |  | 2.5 | 2.9 | 2.9 | 2.9 | 3 | 3 |  |  |  |  | 2.8 | 3.1 | 3.1 | 3.1 | 3.4 | 3.7 |  |  |  |  | 3.3 | 3.5 | 3.7 | 3.7 | 3.7 | 3.9 |  |  |  | MA | 20 | H-BaK7GT
H-BaK7A | 569561 |  |  |  |  | 1.5575 | 1.56032 | 1.56401 | 1.56575 | 1.56624 | 1.56669 | 1.56874 | 1.56883 | 1.57124 | 1.57589 | 1.57647 | 1.58144 | 1.58608 | 1.59404 |  |  | 56.12 | 55.83 | 0.010136 | 0.010231 | [6 empty] | 2.42067444 | -0.00907062595 | 0.0148479874 | -1.63554726e-05 | 3.76515875e-05 | -1.56033963e-06 | 5.77e-06 | 1.48e-08 | 2.37e-11 | 6.1e-07 | 7.99e-10 | 0.144 | 0.2782 | 0.5357 | 0.3039 | 0.2378 | 0.5476 |  | 0.2756 | 0.5786 | 0.2532 | 0.2356 | 0.4858 |  | 0.0032 | 0.0013 | -0.0003 | -0.0026 | 1 | 1 | 1 | 1 | 1 | 587 | 647 | 541 | 572 | 731 | 60 | 74 |  | 541 | 102 | 8469 | 3406 | 0.243 | 2.76 | 2.84 | 355/325 |  | 0.938 | 0.958 | 0.989 | 0.994 | 0.998 | 0.995 | 0.999 | 0.999 | 0.999 | 0.999 | 0.999 | 0.999 | 0.999 | 0.998 | 0.998 | 0.997 | 0.997 | 0.997 | 0.997 | 0.996 | 0.994 | 0.994 | 0.995 | 0.994 | 0.99 | 0.983 | 0.964 | 0.917 | 0.793 | 0.512 | 0.164 |  |  |  |  | 0.88 | 0.918 | 0.977 | 0.988 | 0.996 | 0.99 | 0.998 | 0.998 | 0.998 | 0.998 | 0.998 | 0.998 | 0.997 | 0.996 | 0.996 | 0.995 | 0.995 | 0.995 | 0.995 | 0.993 | 0.989 | 0.989 | 0.99 | 0.988 | 0.98 | 0.967 | 0.93 | 0.841 | 0.629 | 0.262 | 0.027 | [5 empty] | 4.4 | 4.4 | 4.4 | 4.4 | 4.5 | 4.7 |  |  |  |  | 4.6 | 4.6 | 4.6 | 5 | 5 | 5.4 |  |  |  |  | 4.8 | 4.9 | 5.1 | 5.2 | 5.2 | 5.5 |  |  |  |  | 5 | 5 | 5.2 | 5.4 | 5.5 | 5.8 |  |  |  |  | 5.5 | 5.5 | 5.6 | 5.6 | 5.8 | 6 |  |  |  |  | 5.8 | 5.8 | 5.8 | 6 | 6.2 | 6.7 |  |  |  |  | 10 | H-BaK7A
H-BaK8 | 573575 |  |  |  |  | 1.56148 | 1.5642 | 1.56778 | 1.56948 | 1.56996 | 1.57041 | 1.57241 | 1.5725 | 1.57487 | 1.57944 | 1.58001 | 1.58488 | 1.58941 | 1.59715 |  |  | 57.49 | 57.2 | 0.009959 | 0.010051 | [6 empty] | 2.43343745 | -0.00872725497 | 0.0139111043 | 0.000238516088 | 1.02781404e-06 | 1.01938839e-07 | 6.29e-08 | 1.64e-08 | -1.82e-11 | 4.71e-07 | 4.87e-10 | 0.223 | 0.2731 | 0.5302 | 0.3028 | 0.2382 | 0.5462 |  | 0.2706 | 0.5731 | 0.2524 | 0.236 | 0.4845 |  | -0.0138 | -0.0075 | 0.0007 | -0.0016 | 1 | 2 | 2 | 1 | 3 | 593 | 662 | 546 | 589 | 754 | 74 | 89 |  | 530 | 112 | 7378 | 2972 | 0.241 | 2.67 | 3.18 | 330/280 |  | 0.919 | 0.945 | 0.978 | 0.988 | 0.996 | 0.994 | 0.999 | 0.999 | 0.999 | 0.999 | 0.999 | 0.999 | 0.999 | 0.998 | 0.998 | 0.998 | 0.998 | 0.997 | 0.997 | 0.997 | 0.997 | 0.997 | 0.997 | 0.996 | 0.997 | 0.996 | 0.993 | 0.987 | 0.974 | 0.949 | 0.901 | 0.81 | 0.66 | 0.455 |  | 0.845 | 0.893 | 0.956 | 0.976 | 0.992 | 0.988 | 0.998 | 0.998 | 0.998 | 0.998 | 0.998 | 0.998 | 0.998 | 0.997 | 0.997 | 0.997 | 0.997 | 0.995 | 0.995 | 0.995 | 0.995 | 0.995 | 0.995 | 0.993 | 0.995 | 0.992 | 0.987 | 0.974 | 0.949 | 0.901 | 0.811 | 0.656 | 0.436 | 0.207 |  |  | 1.5 | 1.6 | 1.8 | 1.8 | 1.8 | 1.8 |  |  |  |  | 1.8 | 1.7 | 2.1 | 2.3 | 2.3 | 2.4 |  |  |  |  | 1.9 | 1.9 | 2.3 | 2.4 | 2.4 | 2.7 |  |  |  |  | 2.1 | 2.1 | 2.4 | 2.6 | 2.6 | 2.9 |  |  |  |  | 2.6 | 2.6 | 2.7 | 3 | 3 | 3.3 |  |  |  |  | 2.9 | 3 | 3 | 3 | 3.2 | 3.8 |  |  |  | B | 22 | H-BaK8
H-ZK1 | 569630 |  |  |  |  | 1.55835 | 1.56109 | 1.56452 | 1.56611 | 1.56655 | 1.56697 | 1.5688 | 1.56888 | 1.57104 | 1.57515 | 1.57566 | 1.58 | 1.58402 | 1.59084 |  |  | 62.96 | 62.74 | 0.009036 | 0.009102 | [6 empty] | 2.42695876 | -0.0107508507 | 0.012802243 | 9.25440065e-05 | 1.33568132e-05 | -5.38892285e-07 | [6 empty] | 0.3032 | 0.5556 | 0.3066 | 0.239 | 0.5367 |  | 0.301 | 0.5999 | 0.256 | 0.2373 | 0.4768 |  | 0.0159 | 0.005 | -0.0007 | -0.0017 | 3 | 4 |  | 2 | 3 | 620 | 670 | 554 | 594 | 734 | 61 | 75 |  | 534 | 116 | 8582 | 3459 | 0.241 | 2.29 | 3.06 | 345/305 |  | 0.87 | 0.925 | 0.98 | 0.992 | 0.999 | 0.999 | 0.999 | 0.999 | 0.999 | 0.999 | 0.999 | 0.999 | 0.998 | 0.998 | 0.998 | 0.998 | 0.998 | 0.998 | 0.997 | 0.997 | 0.996 | 0.996 | 0.995 | 0.993 | 0.99 | 0.985 | 0.975 | 0.955 | 0.918 | 0.85 | 0.75 | 0.59 | 0.4 | 0.2 |  | 0.76 | 0.856 | 0.96 | 0.984 | 0.998 | 0.998 | 0.998 | 0.998 | 0.998 | 0.998 | 0.998 | 0.998 | 0.997 | 0.997 | 0.997 | 0.997 | 0.997 | 0.996 | 0.995 | 0.994 | 0.993 | 0.993 | 0.991 | 0.987 | 0.98 | 0.971 | 0.95 | 0.912 | 0.843 | 0.73 | 0.56 | 0.35 | 0.16 | 0.04 |  |  | 1.3 | 1.3 | 1.5 | 1.6 | 1.9 | 2.3 |  |  |  |  | 1.8 | 2.1 | 2.2 | 2.3 | 2.3 | 2.4 |  |  |  |  | 1.9 | 2.1 | 2.4 | 2.5 | 2.5 | 2.6 |  |  |  |  | 2.1 | 2.3 | 2.4 | 2.6 | 2.6 | 2.7 |  |  |  |  | 2.4 | 2.6 | 2.7 | 2.8 | 2.8 | 2.9 |  |  |  |  | 2.5 | 2.7 | 2.8 | 3 | 3.1 | 3.3 |  |  |  | D | 43 | H-ZK1
H-ZK2 | 583595 |  |  |  |  | 1.57206 | 1.57485 | 1.57845 | 1.58015 | 1.58062 | 1.58107 | 1.58304 | 1.58313 | 1.58547 | 1.58996 | 1.59052 | 1.59528 | 1.5997 | 1.60722 |  |  | 59.46 | 59.19 | 0.009807 | 0.009892 | [6 empty] | 2.46852235 | -0.0101871678 | 0.0133916752 | 0.000329060714 | -1.21986536e-05 | 6.59142401e-07 | 2.23e-06 | 2.61e-08 | -7.02e-11 | 4.76e-07 | -6.76e-10 | 0.184 | 0.2845 | 0.5404 | 0.3038 | 0.2387 | 0.5426 |  | 0.282 | 0.5833 | 0.2537 | 0.2367 | 0.4813 |  | -0.0015 | -0.0019 | 0.0006 | -0.0019 | 1 | 6 | 2 | 1 | 3 | 609 | 668 | 553 | 590 | 744 | 61 | 78 |  | 559 | 114 | 8077 | 3219 | 0.255 | 2.39 | 3.24 | 340/285 |  | 0.912 | 0.953 | 0.986 | 0.994 | 0.999 | 0.999 | 0.999 | 0.999 | 0.999 | 0.999 | 0.999 | 0.999 | 0.998 | 0.998 | 0.998 | 0.998 | 0.997 | 0.997 | 0.996 | 0.996 | 0.995 | 0.995 | 0.994 | 0.992 | 0.989 | 0.984 | 0.972 | 0.95 | 0.908 | 0.837 | 0.71 | 0.54 | 0.34 | 0.16 |  | 0.832 | 0.908 | 0.973 | 0.988 | 0.998 | 0.998 | 0.998 | 0.998 | 0.998 | 0.998 | 0.998 | 0.998 | 0.997 | 0.997 | 0.996 | 0.996 | 0.995 | 0.995 | 0.993 | 0.993 | 0.991 | 0.991 | 0.989 | 0.985 | 0.979 | 0.969 | 0.945 | 0.903 | 0.825 | 0.7 | 0.51 | 0.3 | 0.12 | 0.03 |  |  | 1.8 | 2.5 | 2.6 | 2.9 | 3.1 | 3.4 |  |  |  |  | 2 | 2.8 | 2.8 | 3.3 | 3.3 | 3.8 |  |  |  |  | 2.3 | 3 | 3.2 | 3.4 | 3.5 | 3.9 |  |  |  |  | 2.7 | 3.1 | 3.4 | 3.6 | 3.6 | 4 |  |  |  |  | 2.9 | 3.3 | 3.7 | 3.8 | 3.9 | 4.5 |  |  |  |  | 3.4 | 3.9 | 3.9 | 4 | 4.3 | 4.7 |  |  |  | C | 29 | H-ZK2
H-ZK3 | 589613 |  |  |  |  | 1.57815 | 1.58094 | 1.58451 | 1.58619 | 1.58666 | 1.5871 | 1.58904 | 1.58913 | 1.59142 | 1.59581 | 1.59635 | 1.601 | 1.60528 | 1.61258 |  |  | 61.25 | 61.01 | 0.009618 | 0.009694 | [6 empty] | 2.48804118 | -0.0104146168 | 0.0133178501 | 0.000319390239 | -1.887969e-05 | 1.1928548e-06 | 3.08e-06 | 1.39e-08 | -6.59e-11 | 3.72e-07 | 5.78e-10 | 0.211 | 0.2901 | 0.5459 | 0.3057 | 0.2381 | 0.5396 |  | 0.2878 | 0.5901 | 0.2548 | 0.2362 | 0.4797 |  | 0.001 | -0.0007 | 0.0002 | -0.0018 | 2 | 3 | 1 | 1 | 3 | 610 | 660 | 569 | 606 | 743 | 52 | 71 |  | 615 | 113 | 8495 | 3392 | 0.252 | 2.06 | 3.26 | 345/295 |  | 0.88 | 0.93 | 0.978 | 0.984 | 0.99 | 0.998 | 0.999 | 0.999 | 0.999 | 0.999 | 0.999 | 0.999 | 0.999 | 0.999 | 0.999 | 0.999 | 0.999 | 0.998 | 0.998 | 0.997 | 0.997 | 0.996 | 0.996 | 0.994 | 0.992 | 0.986 | 0.978 | 0.958 | 0.93 | 0.87 | 0.76 | 0.6 | 0.37 | 0.14 |  | 0.77 | 0.865 | 0.956 | 0.968 | 0.98 | 0.997 | 0.998 | 0.999 | 0.999 | 0.999 | 0.999 | 0.999 | 0.999 | 0.999 | 0.998 | 0.999 | 0.999 | 0.997 | 0.996 | 0.995 | 0.994 | 0.993 | 0.992 | 0.988 | 0.985 | 0.972 | 0.957 | 0.918 | 0.86 | 0.75 | 0.58 | 0.36 | 0.14 | 0.02 |  |  | 2.6 | 3.1 | 3.1 | 3.2 | 3.1 | 3.3 |  |  |  |  | 2.8 | 3.3 | 3.4 | 3.5 | 3.5 | 3.7 |  |  |  |  | 2.9 | 3.5 | 3.6 | 3.5 | 3.6 | 3.8 |  |  |  |  | 3.1 | 3.6 | 3.7 | 3.7 | 3.7 | 4 |  |  |  |  | 3.6 | 3.8 | 3.9 | 3.8 | 4.1 | 4.5 |  |  |  |  | 3.9 | 4 | 4.3 | 4.2 | 4.3 | 4.7 |  |  |  | MA | 10 | H-ZK3
H-ZK3A | 589613 |  |  |  |  | 1.57813 | 1.58092 | 1.5845 | 1.58619 | 1.58666 | 1.58709 | 1.58904 | 1.58913 | 1.59142 | 1.59581 | 1.59635 | 1.601 | 1.60529 | 1.61259 |  |  | 61.25 | 61.01 | 0.009618 | 0.009694 | [6 empty] | 2.48635025 | -0.00969802289 | 0.0145444434 | -6.42693019e-05 | 3.4793343e-05 | -1.53631738e-06 | 1.86e-06 | 1.8e-08 | -8.52e-12 | 4.69e-07 | 3.35e-10 | 0.137 | 0.2901 | 0.5479 | 0.3057 | 0.2381 | 0.5396 |  | 0.2878 | 0.5921 | 0.2548 | 0.2362 | 0.4797 |  | 0.0031 | 0.0014 | 0.0002 | -0.0018 | 2 | 3 | 3 | 3 | 2 | 678 | 713 | 619 | 653 | 788 | 55 | 68 |  | 556 | 112 | 8380 | 3341 | 0.254 | 2.07 | 3.31 | 350/290 |  | 0.89 | 0.94 | 0.985 | 0.992 | 0.996 | 0.991 | 0.999 | 0.999 | 0.999 | 0.999 | 0.999 | 0.999 | 0.999 | 0.999 | 0.998 | 0.998 | 0.998 | 0.998 | 0.997 | 0.997 | 0.995 | 0.995 | 0.994 | 0.992 | 0.99 | 0.983 | 0.971 | 0.947 | 0.903 | 0.832 | 0.717 | 0.553 | 0.358 | 0.187 | 0.148 | 0.791 | 0.884 | 0.969 | 0.985 | 0.992 | 0.982 | 0.998 | 0.998 | 0.998 | 0.998 | 0.998 | 0.998 | 0.998 | 0.998 | 0.997 | 0.997 | 0.997 | 0.996 | 0.995 | 0.994 | 0.991 | 0.991 | 0.989 | 0.984 | 0.98 | 0.967 | 0.943 | 0.896 | 0.815 | 0.692 | 0.514 | 0.306 | 0.128 | 0.035 | 0.022 |  | 2.3 | 2.3 | 2.5 | 2.7 | 2.8 | 3.1 |  |  |  |  | 2.7 | 2.8 | 2.8 | 3 | 3.2 | 3.4 |  |  |  |  | 2.9 | 2.9 | 2.9 | 3.1 | 3.3 | 3.6 |  |  |  |  | 3 | 3 | 3.1 | 3.3 | 3.5 | 3.7 |  |  |  |  | 3 | 3.3 | 3.5 | 3.6 | 3.7 | 3.9 |  |  |  |  | 3.4 | 3.5 | 3.6 | 3.8 | 4 | 4.3 |  |  |  | B | 10 | H-ZK3A
H-ZK4 | 609589 |  |  |  |  | 1.59727 | 1.60012 | 1.60388 | 1.60567 | 1.60617 | 1.60663 | 1.60872 | 1.60881 | 1.61128 | 1.61601 | 1.6166 | 1.62163 | 1.6263 | 1.63426 |  |  | 58.86 | 58.57 | 0.010344 | 0.010437 | [6 empty] | 2.54489747 | -0.00883488409 | 0.0159113795 | -5.14042928e-05 | 3.62073286e-05 | -1.50010238e-06 | 6.94e-07 | 1.7e-08 | -7.12e-11 | 3.52e-07 | 4e-11 | 0.267 | 0.2755 | 0.5365 | 0.3036 | 0.2388 | 0.5437 |  | 0.2731 | 0.5797 | 0.2529 | 0.2367 | 0.4823 |  | -0.0115 | -0.0044 | -0.0003 | -0.0018 | 1 | 3 | 2 | 1 | 3 | 654 | 713 | 606 | 643 | 788 | 63 | 79 |  | 516 | 127 | 8112 | 3206 | 0.265 | 1.9 | 3.53 | 350/295 |  | 0.91 | 0.952 | 0.983 | 0.992 | 0.998 | 0.999 | 0.999 | 0.999 | 0.998 | 0.997 | 0.997 | 0.996 | 0.998 | 0.997 | 0.997 | 0.997 | 0.998 | 0.997 | 0.996 | 0.996 | 0.995 | 0.994 | 0.992 | 0.987 | 0.981 | 0.969 | 0.944 | 0.9 | 0.82 | 0.7 | 0.53 | 0.33 | 0.16 |  |  | 0.828 | 0.906 | 0.967 | 0.984 | 0.996 | 0.998 | 0.998 | 0.998 | 0.997 | 0.995 | 0.995 | 0.993 | 0.996 | 0.995 | 0.995 | 0.995 | 0.996 | 0.994 | 0.993 | 0.992 | 0.991 | 0.989 | 0.984 | 0.975 | 0.963 | 0.939 | 0.891 | 0.81 | 0.68 | 0.49 | 0.28 | 0.11 | 0.03 |  |  |  | 1.4 | 1.8 | 1.9 | 2.1 | 2.1 | 2.2 |  |  |  |  | 1.8 | 2.1 | 2.3 | 2.3 | 2.3 | 2.7 |  |  |  |  | 2.1 | 2.2 | 2.5 | 2.5 | 2.5 | 2.8 |  |  |  |  | 2.2 | 2.5 | 2.7 | 2.7 | 2.7 | 2.9 |  |  |  |  | 2.3 | 2.7 | 2.9 | 2.9 | 3.2 | 3.2 |  |  |  |  | 2.9 | 3.1 | 3.2 | 3.3 | 3.6 | 3.7 |  |  |  | D | 29 | H-ZK4
H-ZK5 | 611558 |  |  |  |  | 1.59921 | 1.60206 | 1.60597 | 1.60785 | 1.60838 | 1.60887 | 1.61107 | 1.61117 | 1.61378 | 1.61881 | 1.61944 | 1.62479 | 1.62984 | 1.63844 |  |  | 55.77 | 55.5 | 0.010958 | 0.01106 | [6 empty] | 2.54498193 | -0.00576275042 | 0.0196014743 | -0.000812786508 | 0.000138354802 | -6.16579204e-06 | -3.46e-06 | 1.21e-08 | 1.31e-11 | 5.78e-07 | 6.03e-10 | 0.17 | 0.2601 | 0.5284 | 0.3026 | 0.2383 | 0.5457 |  | 0.2577 | 0.5714 | 0.2522 | 0.2361 | 0.4837 |  | -0.0206 | -0.0052 | -0.0001 | -0.005 | 1 | 6 | 1 | 1 | 3 | 578 | 622 | 523 | 560 | 695 | 86 | 99 |  | 521 | 169 | 7881 | 3103 | 0.27 | 1.98 | 3.58 | 350/290 |  | 0.906 | 0.942 | 0.976 | 0.989 | 0.998 | 0.999 | 0.999 | 0.999 | 0.999 | 0.999 | 0.999 | 0.998 | 0.998 | 0.998 | 0.997 | 0.997 | 0.997 | 0.997 | 0.996 | 0.996 | 0.995 | 0.995 | 0.994 | 0.993 | 0.99 | 0.985 | 0.973 | 0.952 | 0.909 | 0.83 | 0.71 | 0.53 | 0.33 | 0.17 |  | 0.82 | 0.887 | 0.953 | 0.978 | 0.997 | 0.998 | 0.998 | 0.998 | 0.998 | 0.998 | 0.998 | 0.997 | 0.996 | 0.996 | 0.995 | 0.995 | 0.995 | 0.994 | 0.993 | 0.992 | 0.991 | 0.991 | 0.989 | 0.986 | 0.981 | 0.971 | 0.947 | 0.907 | 0.827 | 0.69 | 0.5 | 0.28 | 0.11 | 0.03 |  |  | -0.1 | 0.1 | 0.1 | 0.1 | 0.3 | 0.4 |  |  |  |  | 0.4 | 0.6 | 0.6 | 0.5 | 0.6 | 0.9 |  |  |  |  | 0.6 | 0.7 | 0.6 | 0.7 | 0.8 | 1.1 |  |  |  |  | 0.8 | 0.8 | 0.9 | 1 | 1 | 1.2 |  |  |  |  | 1.2 | 1.4 | 1.2 | 1.1 | 1.2 | 1.8 |  |  |  |  | 1.4 | 1.6 | 1.4 | 1.4 | 2.1 | 2.2 |  |  |  | D | 31 | H-ZK5
H-ZK6 | 613586 | 1.583015 | 1.588481 | 1.594284 | 1.600333 | 1.60103 | 1.603939 | 1.607736 | 1.609542 | 1.610048 | 1.61052 | 1.612627 | 1.61272 | 1.615214 | 1.620002 | 1.620599 | 1.625704 | 1.630443 | 1.638538 | 1.6551 |  | 58.58 | 58.31 | 0.01046 | 0.010551 | 1.3513924 | 0.00735017182 | 0.206957487 | 0.0254398321 | 0.961153882 | 99.5133128 | [6 empty] | 1.08e-07 | 1.53e-08 | -3.29e-11 | 4.32e-07 | 6.25e-10 | 0.191 | 0.2781 | 0.5357 | 0.3038 | 0.2384 | 0.5451 | 0.7739 | 0.2757 | 0.579 | 0.2532 | 0.2364 | 0.4838 | 0.7672 | -0.0085 | -0.0046 | 0 | -0.0008 | 2 | 3 | 2 | 1 | 3 | 662 | 708 | 602 | 640 | 758 | 63 | 79 |  | 516 | 126 | 8253 | 3256 | 0.267 | 1.91 | 3.54 | 355/310 |  | 0.905 | 0.952 | 0.985 | 0.993 | 0.998 | 0.999 | 0.999 | 0.999 | 0.999 | 0.999 | 0.998 | 0.997 | 0.996 | 0.996 | 0.996 | 0.996 | 0.995 | 0.995 | 0.994 | 0.993 | 0.992 | 0.992 | 0.989 | 0.985 | 0.978 | 0.963 | 0.934 | 0.88 | 0.79 | 0.63 | 0.41 | 0.17 |  |  |  | 0.819 | 0.906 | 0.97 | 0.987 | 0.996 | 0.998 | 0.998 | 0.998 | 0.998 | 0.998 | 0.996 | 0.995 | 0.993 | 0.993 | 0.992 | 0.992 | 0.991 | 0.99 | 0.988 | 0.986 | 0.984 | 0.984 | 0.979 | 0.971 | 0.956 | 0.928 | 0.873 | 0.78 | 0.62 | 0.4 | 0.17 | 0.03 |  |  |  | 1.5 | 1.6 | 1.6 | 1.7 | 1.7 | 1.9 | 2 | 2.2 | 2.2 | 2.2 | 1.7 | 2 | 1.8 | 2 | 2.1 | 2.3 | 2.4 | 2.5 | 2.7 | 2.7 | 2 | 2.2 | 2.1 | 2.1 | 2.2 | 2.4 | 2.5 | 2.7 | 2.9 | 2.9 | 2 | 2.2 | 2 | 2.1 | 2.4 | 2.7 | 2.9 | 2.9 | 2.9 | 2.9 | 2.4 | 2.5 | 2.5 | 2.7 | 2.8 | 2.9 | 3 | 3.2 | 3.2 | 3.3 | 2.7 | 2.6 | 2.6 | 2.8 | 3.2 | 3.4 | 3.5 | 3.5 | 3.6 | 3.6 | B | 19 | H-ZK6
H-ZK7 | 613606 |  |  |  |  | 1.60161 | 1.60452 | 1.60825 | 1.61001 | 1.6105 | 1.61096 | 1.613 | 1.61309 | 1.61551 | 1.62013 | 1.6207 | 1.62558 | 1.6301 | 1.63778 |  |  | 60.58 | 60.34 | 0.01012 | 0.010201 | [6 empty] | 2.56229558 | -0.0108844706 | 0.0140997791 | 0.000379257039 | -2.41612681e-05 | 1.41616214e-06 | -5.31e-07 | 1.64e-08 | -6.04e-11 | 3.53e-07 | -1.4e-10 | 0.23 | 0.2875 | 0.5425 | 0.3047 | 0.2386 | 0.5384 |  | 0.2853 | 0.5862 | 0.2542 | 0.2367 | 0.4783 |  | -0.0017 | -0.0025 | 0 | -0.0041 | 3 | 6 | 4c | 1 | 3 | 658 | 684 | 609 | 640 | 761 | 61 | 80 |  | 560 | 159 | 8847 | 3501 | 0.264 | 1.86 | 3.51 | 355/300 |  | 0.89 | 0.948 | 0.984 | 0.992 | 0.998 | 0.995 | 0.999 | 0.999 | 0.999 | 0.999 | 0.999 | 0.999 | 0.999 | 0.999 | 0.998 | 0.998 | 0.998 | 0.997 | 0.997 | 0.996 | 0.996 | 0.995 | 0.993 | 0.99 | 0.984 | 0.975 | 0.953 | 0.918 | 0.85 | 0.75 | 0.61 | 0.42 | 0.24 | 0.11 |  | 0.79 | 0.898 | 0.968 | 0.985 | 0.997 | 0.99 | 0.998 | 0.998 | 0.998 | 0.998 | 0.998 | 0.998 | 0.998 | 0.998 | 0.997 | 0.997 | 0.997 | 0.995 | 0.994 | 0.993 | 0.992 | 0.991 | 0.987 | 0.98 | 0.969 | 0.95 | 0.908 | 0.842 | 0.73 | 0.56 | 0.37 | 0.18 | 0.06 | 0.01 |  |  | 0.9 | 1.3 | 1.3 | 1.5 | 1.5 | 1.6 |  |  |  |  | 1.3 | 1.5 | 1.7 | 1.8 | 1.8 | 1.8 |  |  |  |  | 1.5 | 1.6 | 1.8 | 1.9 | 1.9 | 2.1 |  |  |  |  | 1.6 | 1.9 | 1.9 | 2 | 2 | 2.2 |  |  |  |  | 1.8 | 2 | 2.1 | 2.1 | 2.4 | 2.4 |  |  |  |  | 2.2 | 2.4 | 2.4 | 2.5 | 2.6 | 2.7 |  |  |  | B | 10 | H-ZK7
H-ZK7A | 613604 |  |  |  |  | 1.6015 | 1.60445 | 1.60822 | 1.60999 | 1.61049 | 1.61094 | 1.613 | 1.61309 | 1.61551 | 1.62015 | 1.62072 | 1.62563 | 1.63017 | 1.63791 |  |  | 60.36 | 60.17 | 0.010158 | 0.01023 | [6 empty] | 2.56202058 | -0.0111746005 | 0.0144141241 | 0.000274592244 | -8.38629274e-06 | 6.6157559e-07 | 3.89e-07 | 1.54e-08 | -4.77e-11 | 3.87e-07 | 5.71e-10 | 0.198 | 0.2904 | 0.5454 | 0.3052 | 0.2382 | 0.5395 |  | 0.2884 | 0.5904 | 0.2542 | 0.2366 | 0.48 |  | 0.0051 | 0.0009 | 0 | -0.0034 | 3 | 4 | 4 | 1 | 4 | 670 | 710 | 606 | 645 | 770 | 62 | 75 |  | 553 | 169 | 9044 | 3570 | 0.263 | 1.93 | 3.41 | 350/290 |  | 0.866 | 0.937 | 0.981 | 0.991 | 0.996 | 0.993 | 0.999 | 0.999 | 0.999 | 0.999 | 0.999 | 0.999 | 0.999 | 0.999 | 0.999 | 0.998 | 0.998 | 0.998 | 0.997 | 0.997 | 0.995 | 0.995 | 0.993 | 0.989 | 0.984 | 0.972 | 0.947 | 0.899 | 0.809 | 0.672 | 0.508 | 0.354 | 0.217 | 0.126 |  | 0.75 | 0.878 | 0.962 | 0.982 | 0.992 | 0.985 | 0.998 | 0.998 | 0.998 | 0.998 | 0.998 | 0.998 | 0.998 | 0.998 | 0.998 | 0.997 | 0.997 | 0.996 | 0.995 | 0.995 | 0.991 | 0.99 | 0.987 | 0.979 | 0.968 | 0.945 | 0.897 | 0.809 | 0.655 | 0.451 | 0.258 | 0.125 | 0.047 | 0.016 |  |  | 1.6 | 1.7 | 1.8 | 1.9 | 2 | 2.2 |  |  |  |  | 1.8 | 2 | 2.1 | 2.2 | 2.3 | 2.5 |  |  |  |  | 1.9 | 2 | 2.1 | 2.3 | 2.4 | 2.6 |  |  |  |  | 2 | 2.3 | 2.5 | 2.6 | 2.6 | 2.7 |  |  |  |  | 2.4 | 2.6 | 2.8 | 2.9 | 2.9 | 3 |  |  |  |  | 2.6 | 2.7 | 2.8 | 3 | 3.3 | 3.4 |  |  |  | A | 10 | H-ZK7A
H-ZK8 | 614551 |  |  |  |  | 1.60192 | 1.60484 | 1.60879 | 1.61068 | 1.61121 | 1.61171 | 1.61395 | 1.61405 | 1.6167 | 1.62182 | 1.62246 | 1.62796 | 1.63309 | 1.64189 |  |  | 55.12 | 54.84 | 0.011141 | 0.011246 | [6 empty] | 2.55701495 | -0.00765926112 | 0.0176261795 | -0.0002049981 | 6.81299541e-05 | -3.07368383e-06 | -3.5e-06 | 2.04e-08 | -3.25e-11 | 5.04e-07 | -5.67e-10 | 0.213 | 0.2621 | 0.5242 | 0.3024 | 0.2379 | 0.551 |  | 0.2596 | 0.5664 | 0.2525 | 0.2356 | 0.489 |  | -0.0197 | -0.0079 | 0 | -0.0008 | 1 | 6 | 4a | 1 | 3 | 577 | 623 | 532 | 563 | 698 | 86 | 98 |  | 600 | 173 | 7888 | 3104 | 0.271 |  | 3.58 | 360/320 |  | 0.909 | 0.946 | 0.978 | 0.99 | 0.999 | 0.999 | 0.999 | 0.999 | 0.999 | 0.999 | 0.999 | 0.999 | 0.998 | 0.998 | 0.998 | 0.998 | 0.998 | 0.997 | 0.997 | 0.996 | 0.995 | 0.995 | 0.994 | 0.991 | 0.987 | 0.979 | 0.959 | 0.919 | 0.83 | 0.64 | 0.32 |  |  |  |  | 0.826 | 0.894 | 0.956 | 0.98 | 0.998 | 0.998 | 0.998 | 0.998 | 0.998 | 0.998 | 0.998 | 0.998 | 0.997 | 0.997 | 0.996 | 0.996 | 0.996 | 0.994 | 0.994 | 0.993 | 0.991 | 0.991 | 0.988 | 0.983 | 0.974 | 0.958 | 0.919 | 0.845 | 0.69 | 0.41 | 0.1 | [5 empty] | -0.4 | -0.1 | -0.1 | 0.1 | 0.3 | 0.3 |  |  |  |  | 0.1 | 0.2 | 0.2 | 0.6 | 0.7 | 0.8 |  |  |  |  | 0.3 | 0.3 | 0.3 | 0.8 | 0.9 | 1 |  |  |  |  | 0.6 | 0.5 | 0.7 | 0.9 | 1.1 | 1.1 |  |  |  |  | 0.7 | 1.1 | 1.1 | 1.1 | 1.3 | 1.4 |  |  |  |  | 1.2 | 1.4 | 1.5 | 1.5 | 1.7 | 1.9 |  |  |  | D | 38 | H-ZK8
H-ZK9B | 620603 |  |  |  |  | 1.60868 | 1.61164 | 1.61547 | 1.61727 | 1.61777 | 1.61824 | 1.62032 | 1.62041 | 1.62286 | 1.62755 | 1.62813 | 1.63312 | 1.63775 | 1.64563 |  |  | 60.34 | 60.1 | 0.010281 | 0.010363 | [6 empty] | 2.5813755 | -0.00958578041 | 0.0171950468 | -0.000507547344 | 0.000101126924 | -4.80045747e-06 | -6.13e-07 | 1.13e-08 | -1.62e-11 | 3.9e-07 | 4.76e-10 | 0.199 | 0.2879 | 0.5476 | 0.3054 | 0.2383 | 0.5417 |  | 0.2856 | 0.5915 | 0.2547 | 0.2364 | 0.4814 |  | 0.0049 | 0.0032 | -0.0006 | -0.0013 | 3 | 4 | 4c | 1 | 3 | 663 | 704 | 616 | 646 | 764 | 62 | 77 |  | 574 | 145 | 8985 | 3551 | 0.265 | 1.84 | 3.58 | 355/295 |  | 0.859 | 0.929 | 0.978 | 0.989 | 0.995 | 0.992 | 0.999 | 0.999 | 0.999 | 0.999 | 0.999 | 0.999 | 0.999 | 0.997 | 0.998 | 0.999 | 0.999 | 0.999 | 0.999 | 0.999 | 0.998 | 0.997 | 0.996 | 0.993 | 0.99 | 0.982 | 0.965 | 0.935 | 0.881 | 0.797 | 0.672 | 0.508 | 0.332 | 0.184 |  | 0.738 | 0.863 | 0.957 | 0.979 | 0.991 | 0.985 | 0.998 | 0.998 | 0.998 | 0.998 | 0.998 | 0.998 | 0.998 | 0.995 | 0.997 | 0.998 | 0.998 | 0.998 | 0.998 | 0.998 | 0.996 | 0.995 | 0.992 | 0.987 | 0.98 | 0.965 | 0.932 | 0.874 | 0.777 | 0.635 | 0.451 | 0.258 | 0.11 | 0.034 |  |  | 1.4 | 1.4 | 1.6 | 1.4 | 1.3 | 1.6 |  |  |  |  | 1.9 | 1.4 | 1.6 | 1.8 | 1.7 | 1.9 |  |  |  |  | 1.8 | 2.1 | 1.6 | 1.9 | 2 | 2 |  |  |  |  | 1.8 | 2.1 | 1.9 | 1.8 | 2.1 | 2.2 |  |  |  |  | 1.8 | 2.2 | 2 | 2.4 | 2.5 | 2.2 |  |  |  |  | 2.5 | 2.6 | 2.4 | 2.8 | 2.6 | 2.5 |  |  |  | MA | 10 | H-ZK9B
H-ZK9A | 620603 |  |  |  |  | 1.60863 | 1.61163 | 1.61547 | 1.61727 | 1.61777 | 1.61824 | 1.62032 | 1.62041 | 1.62286 | 1.62755 | 1.62813 | 1.6331 | 1.63769 | 1.6455 |  |  | 60.34 | 60.1 | 0.010281 | 0.010363 | [6 empty] | 2.58407802 | -0.0111281379 | 0.0154281597 | 2.64033929e-05 | 2.77466467e-05 | -1.24493904e-06 | -1.4e-06 | 1.73e-08 | 1.08e-10 | 5.4e-07 | 7.75e-10 | 0.097 | 0.2918 | 0.5486 | 0.3054 | 0.2386 | 0.5398 |  | 0.2895 | 0.5925 | 0.2547 | 0.2367 | 0.4796 |  | 0.0098 | 0.0042 | -0.0007 | -0.0031 | 3 | 4 | 4a | 1 | 3 | 653 | 694 | 606 | 639 | 754 | 60 | 74 |  | 576 | 134 | 8822 | 3494 | 0.262 | 1.89 | 3.53 | 355/295 |  | 0.82 | 0.91 | 0.975 | 0.989 | 0.997 | 0.996 | 0.999 | 0.999 | 0.999 | 0.999 | 0.999 | 0.999 | 0.999 | 0.999 | 0.998 | 0.998 | 0.998 | 0.997 | 0.997 | 0.996 | 0.995 | 0.994 | 0.991 | 0.987 | 0.98 | 0.967 | 0.941 | 0.89 | 0.82 | 0.71 | 0.55 | 0.37 |  |  |  | 0.68 | 0.828 | 0.95 | 0.979 | 0.994 | 0.993 | 0.998 | 0.998 | 0.998 | 0.998 | 0.998 | 0.998 | 0.998 | 0.998 | 0.997 | 0.996 | 0.996 | 0.995 | 0.994 | 0.993 | 0.991 | 0.989 | 0.983 | 0.974 | 0.961 | 0.935 | 0.885 | 0.8 | 0.67 | 0.5 | 0.3 | 0.14 |  |  |  |  | 0.7 | 1.2 | 1.2 | 1.1 | 1.6 | 1.9 |  |  |  |  | 1.1 | 1.5 | 1.4 | 1.3 | 1.9 | 2.4 |  |  |  |  | 1.7 | 1.6 | 1.5 | 1.5 | 2.1 | 2.8 |  |  |  |  | 1.8 | 1.8 | 1.7 | 1.8 | 2.4 | 2.9 |  |  |  |  | 2.1 | 2 | 2 | 2 | 2.8 | 3.3 |  |  |  |  | 2.4 | 2.2 | 2.2 | 2.4 | 2.9 | 3.6 |  |  |  | MA | 16 | H-ZK9A
H-ZK10 | 622567 |  |  |  |  | 1.60996 | 1.61294 | 1.61689 | 1.61877 | 1.61929 | 1.61979 | 1.622 | 1.6221 | 1.6247 | 1.62974 | 1.63037 | 1.63575 | 1.64075 | 1.64922 |  |  | 56.71 | 56.38 | 0.01097 | 0.01108 | [6 empty] | 2.5840705 | -0.0087264109 | 0.017569665 | -0.00030815451 | 8.8794888e-05 | -4.7409985e-06 | -3.18e-09 | 2.08e-08 | -7.24e-11 | 5e-07 | -1.17e-10 | 0.212 | 0.2716 | 0.5314 | 0.3034 | 0.2375 | 0.5479 |  | 0.269 | 0.5731 | 0.2531 | 0.2351 | 0.4856 |  | -0.0104 | -0.0044 | 0.0005 | -0.0012 | 1 | 3 | 1 | 1 | 3 | 657 | 702 | 600 | 637 | 769 | 65 | 75 |  | 598 | 139 | 8251 | 3247 | 0.27 | 1.94 | 3.63 | 365/320 |  | 0.88 | 0.93 | 0.977 | 0.989 | 0.998 | 0.998 | 0.999 | 0.999 | 0.999 | 0.999 | 0.999 | 0.999 | 0.999 | 0.998 | 0.998 | 0.998 | 0.998 | 0.997 | 0.996 | 0.996 | 0.995 | 0.995 | 0.991 | 0.986 | 0.979 | 0.962 | 0.923 | 0.85 | 0.68 | 0.39 | 0.09 |  |  |  |  | 0.77 | 0.865 | 0.955 | 0.978 | 0.996 | 0.997 | 0.998 | 0.998 | 0.998 | 0.998 | 0.998 | 0.998 | 0.998 | 0.997 | 0.996 | 0.996 | 0.996 | 0.995 | 0.993 | 0.992 | 0.991 | 0.99 | 0.983 | 0.973 | 0.958 | 0.925 | 0.852 | 0.72 | 0.46 | 0.15 | 0.01 | [5 empty] | 1.1 | 1.5 | 1.6 | 2.1 | 2.2 | 2.2 |  |  |  |  | 1.4 | 1.8 | 1.9 | 2.3 | 2.3 | 2.4 |  |  |  |  | 1.7 | 2.4 | 2.2 | 2.5 | 2.5 | 2.7 |  |  |  |  | 1.9 | 2.5 | 2.3 | 2.6 | 2.8 | 2.9 |  |  |  |  | 2.2 | 2.7 | 2.8 | 3 | 3.1 | 3.3 |  |  |  |  | 2.7 | 2.9 | 3.2 | 3.5 | 3.6 | 3.6 |  |  |  | C | 17 | H-ZK10
H-ZK10L | 623569 | 1.592776 | 1.598156 | 1.603901 | 1.60998 | 1.61069 | 1.613674 | 1.617605 | 1.619485 | 1.620012 | 1.620504 | 1.622703 | 1.6228 | 1.625408 | 1.630428 | 1.631054 | 1.636421 | 1.641417 | 1.649982 | 1.667652 |  | 56.91 | 56.64 | 0.010943 | 0.011042 | 0.957266324 | 100.408853 | 1.44528215 | 0.008043802 | 0.143179062 | 0.030435308 | [6 empty] | -7.67e-07 | 1.58e-08 | -1.87e-11 | 4.79e-07 | 2.46e-10 | 0.2 | 0.2727 | 0.531 | 0.3029 | 0.2383 | 0.5477 | 0.7827 | 0.2702 | 0.574 | 0.2525 | 0.2362 | 0.4861 | 0.7757 | -0.0107 | -0.0053 | 0.0001 | -0.0011 | 1 | 3 | 2 | 1 | 3 | 657 | 702 | 600 | 637 | 763 | 65 | 75 |  | 598 | 134 | 8251 | 3247 | 0.27 | 1.89 | 3.63 | 360/320 |  | 0.894 | 0.943 | 0.982 | 0.991 | 0.996 | 0.994 | 0.999 | 0.999 | 0.999 | 0.999 | 0.999 | 0.999 | 0.999 | 0.998 | 0.998 | 0.998 | 0.998 | 0.998 | 0.997 | 0.997 | 0.995 | 0.995 | 0.994 | 0.99 | 0.986 | 0.975 | 0.951 | 0.898 | 0.782 | 0.546 | 0.217 |  |  |  |  | 0.799 | 0.89 | 0.964 | 0.982 | 0.992 | 0.988 | 0.998 | 0.998 | 0.998 | 0.998 | 0.998 | 0.998 | 0.997 | 0.996 | 0.996 | 0.996 | 0.996 | 0.996 | 0.995 | 0.994 | 0.991 | 0.99 | 0.988 | 0.98 | 0.972 | 0.95 | 0.905 | 0.807 | 0.612 | 0.298 | 0.047 |  |  |  |  | 1.1 | 1.2 | 1.2 | 1.3 | 1.4 | 1.4 | 1.7 | 1.9 | 2 | 2.1 | 1.6 | 1.6 | 1.6 | 1.7 | 1.8 | 1.9 | 2.1 | 2.2 | 2.4 | 2.5 | 1.7 | 1.7 | 1.8 | 1.9 | 2.1 | 2.1 | 2.2 | 2.3 | 2.5 | 2.7 | 1.8 | 1.9 | 1.9 | 2 | 2.2 | 2.3 | 2.4 | 2.5 | 2.7 | 2.9 | 2.2 | 2.2 | 2.2 | 2.3 | 2.5 | 2.6 | 2.8 | 3 | 3.1 | 3.3 | 2.5 | 2.5 | 2.6 | 2.7 | 2.9 | 3.1 | 3.2 | 3.4 | 3.5 | 3.6 | C | 19 | H-ZK10L
H-ZK11 | 639555 |  |  |  |  | 1.62582 | 1.62895 | 1.63309 | 1.63505 | 1.63561 | 1.63613 | 1.63844 | 1.63854 | 1.64129 | 1.64657 | 1.64723 | 1.6529 | 1.65819 | 1.66735 |  |  | 55.45 | 55.18 | 0.011516 | 0.011621 | [6 empty] | 2.6370236 | -0.010212072 | 0.017024722 | 0.00021432422 | 7.4387689e-06 | 4.3580605e-07 | -1.59e-06 | 1.18e-08 | -4.46e-11 | 3.99e-07 | 8.03e-10 | 0.244 | 0.2718 | 0.5297 | 0.303 | 0.2384 | 0.5497 |  | 0.2693 | 0.5731 | 0.2525 | 0.2362 | 0.4879 |  | -0.006 | -0.0031 | -0.0007 | -0.0016 | 2 | 4 | 3 | 1 | 3 | 655 | 697 | 601 | 636 | 758 | 69 | 82 |  | 512 | 165 | 8711 | 3423 | 0.272 | 1.79 | 3.69 | 370/330 |  | 0.875 | 0.939 | 0.979 | 0.99 | 0.996 | 0.994 | 0.998 | 0.998 | 0.998 | 0.998 | 0.999 | 0.999 | 0.998 | 0.998 | 0.998 | 0.997 | 0.998 | 0.997 | 0.997 | 0.996 | 0.995 | 0.994 | 0.989 | 0.983 | 0.972 | 0.947 | 0.889 | 0.762 | 0.5 | 0.182 | [5 empty] | 0.765 | 0.882 | 0.959 | 0.979 | 0.991 | 0.988 | 0.997 | 0.997 | 0.997 | 0.997 | 0.998 | 0.998 | 0.997 | 0.996 | 0.996 | 0.995 | 0.996 | 0.995 | 0.994 | 0.992 | 0.99 | 0.989 | 0.979 | 0.966 | 0.945 | 0.896 | 0.79 | 0.58 | 0.25 | 0.033 | [6 empty] | 0.4 | 0.8 | 0.9 | 0.9 | 1 | 1.1 |  |  |  |  | 0.9 | 1.3 | 1.3 | 1.3 | 1.4 | 1.4 |  |  |  |  | 1.1 | 1.5 | 1.4 | 1.5 | 1.5 | 1.6 |  |  |  |  | 1.2 | 1.6 | 1.5 | 1.5 | 1.6 | 1.7 |  |  |  |  | 1.5 | 1.8 | 1.8 | 1.8 | 2 | 2.4 |  |  |  |  | 1.8 | 2.2 | 2.2 | 2.4 | 2.7 | 2.9 |  |  |  | MA | 10 | H-ZK11
H-ZK14 | 603606 |  |  |  |  | 1.59181 | 1.59466 | 1.59834 | 1.60007 | 1.60056 | 1.60101 | 1.60302 | 1.60311 | 1.60548 | 1.61003 | 1.61059 | 1.61537 | 1.61982 | 1.62738 |  |  | 60.6 | 60.35 | 0.009952 | 0.010033 | [6 empty] | 2.53022442 | -0.0101985443 | 0.0142843974 | 0.000253350969 | -1.29976369e-05 | 1.10420609e-06 | 6.84e-07 | 1.97e-08 | -6.82e-11 | 3.07e-07 | -3.2e-10 | 0.249 | 0.2864 | 0.5436 | 0.3055 | 0.2381 | 0.5366 |  | 0.2841 | 0.5881 | 0.2542 | 0.2362 | 0.4764 |  | -0.0018 | -0.0014 | 0.0006 | -0.0059 | 2 | 4 |  | 3 | 3 | 647 | 687 | 590 | 620 | 768 | 61 | 75 |  | 581 | 135 | 8460 | 3370 | 0.257 | 1.87 | 3.44 | 345/290 |  | 0.8 | 0.88 | 0.968 | 0.979 | 0.99 | 0.995 | 0.997 | 0.998 | 0.998 | 0.998 | 0.998 | 0.998 | 0.998 | 0.998 | 0.998 | 0.998 | 0.999 | 0.998 | 0.998 | 0.997 | 0.997 | 0.997 | 0.995 | 0.992 | 0.988 | 0.98 | 0.965 | 0.933 | 0.88 | 0.8 | 0.67 | 0.5 | 0.3 | 0.14 |  | 0.64 | 0.77 | 0.937 | 0.958 | 0.98 | 0.99 | 0.995 | 0.996 | 0.996 | 0.996 | 0.996 | 0.997 | 0.997 | 0.997 | 0.997 | 0.997 | 0.998 | 0.997 | 0.996 | 0.995 | 0.994 | 0.994 | 0.991 | 0.985 | 0.976 | 0.961 | 0.931 | 0.87 | 0.78 | 0.64 | 0.45 | 0.25 | 0.09 | 0.02 |  |  | 1.4 | 1.6 | 1.8 | 2.2 | 2.2 | 2.2 |  |  |  |  | 1.7 | 1.8 | 2.1 | 2.4 | 2.4 | 2.5 |  |  |  |  | 1.9 | 2.1 | 2.4 | 2.5 | 2.5 | 2.7 |  |  |  |  | 2.1 | 2.3 | 2.5 | 2.5 | 2.5 | 2.9 |  |  |  |  | 2.3 | 2.5 | 2.7 | 2.7 | 2.7 | 2.9 |  |  |  |  | 2.4 | 2.8 | 2.9 | 3 | 3.3 | 3.6 |  |  |  | MA | 16 | H-ZK14
H-ZK20 | 617539 | 1.589244 | 1.593718 | 1.598643 | 1.604206 | 1.604889 | 1.607828 | 1.611819 | 1.613756 | 1.614301 | 1.614811 | 1.617099 | 1.6172 | 1.619927 | 1.625204 | 1.625864 | 1.631535 | 1.63683 | 1.645921 | 1.664646 | 1.670254 | 53.91 | 53.61 | 0.011448 | 0.011563 | 0.812249368 | 0.0181753969 | 0.755251214 | 0.00247827771 | 1.15073913 | 144.030731 | [6 empty] | 3.96e-07 | 3.18e-08 | 4.78e-11 | 5.07e-07 | -2.17e-09 | 0.255 | 0.2567 | 0.5178 | 0.3008 | 0.2382 | 0.553 | 0.7941 | 0.2542 | 0.5598 | 0.2507 | 0.2358 | 0.4904 | 0.7862 | -0.0257 | -0.0114 | 0.0007 | -0.0009 | 1 | 6 |  | 1 | 3 | 608 | 664 | 553 | 594 | 754 | 78 | 90 |  | 515 | 104 | 7694 | 3026 | 0.271 |  | 3.66 | 340/290 |  | 0.941 | 0.96 | 0.982 | 0.991 | 0.998 | 0.996 | 0.999 | 0.999 | 0.999 | 0.999 | 0.999 | 0.999 | 0.998 | 0.998 | 0.998 | 0.998 | 0.998 | 0.997 | 0.997 | 0.997 | 0.996 | 0.996 | 0.995 | 0.993 | 0.991 | 0.987 | 0.977 | 0.957 | 0.915 | 0.84 | 0.7 | 0.51 | 0.3 | 0.12 |  | 0.886 | 0.922 | 0.964 | 0.982 | 0.996 | 0.992 | 0.998 | 0.998 | 0.998 | 0.998 | 0.998 | 0.998 | 0.997 | 0.997 | 0.996 | 0.996 | 0.996 | 0.995 | 0.995 | 0.994 | 0.993 | 0.993 | 0.99 | 0.987 | 0.983 | 0.975 | 0.954 | 0.915 | 0.837 | 0.7 | 0.5 | 0.26 | 0.09 | 0.01 |  |  | 1.4 | 1.6 | 1.7 | 2.5 | 2.6 | 2.7 |  |  |  |  | 2.1 | 2 | 2 | 2.6 | 3 | 3.3 |  |  |  |  | 2.4 | 2.4 | 2.5 | 2.7 | 3.1 | 3.5 |  |  |  |  | 2.5 | 2.4 | 2.7 | 2.9 | 3.3 | 3.7 |  |  |  |  | 3.5 | 3.3 | 3.1 | 3.4 | 3.8 | 3.9 |  |  |  |  | 4.1 | 3.8 | 3.6 | 3.9 | 4.1 | 4.3 |  |  |  | B | 23 | H-ZK20
H-ZK21 | 623581 |  |  |  |  | 1.61095 | 1.61396 | 1.61788 | 1.61973 | 1.62025 | 1.62074 | 1.6229 | 1.62299 | 1.62555 | 1.63045 | 1.63106 | 1.63626 | 1.64109 | 1.64933 |  |  | 58.12 | 57.87 | 0.010719 | 0.010809 | [6 empty] | 2.59019466 | -0.0103261557 | 0.0158597885 | 0.000158705075 | 8.97501936e-06 | -9.7736858e-08 | 8.71e-07 | 1.71e-08 | -8.72e-11 | 4.27e-07 | -7.8e-10 | 0.222 | 0.2808 | 0.5383 | 0.3046 | 0.2384 | 0.542 |  | 0.2785 | 0.5819 | 0.254 | 0.2364 | 0.4811 |  | -0.001 | -0.0009 | -0.001 | -0.0047 | 2 | 4 | 1 | 1 | 3 | 646 | 692 | 590 | 630 | 770 | 62 | 75 |  | 581 | 134 | 10086 | 4073 | 0.238 | 1.98 | 3.56 | 350/300 |  | 0.848 | 0.913 | 0.973 | 0.986 | 0.994 | 0.99 | 0.998 | 0.998 | 0.998 | 0.998 | 0.998 | 0.998 | 0.998 | 0.997 | 0.997 | 0.997 | 0.997 | 0.997 | 0.997 | 0.997 | 0.995 | 0.995 | 0.993 | 0.99 | 0.985 | 0.974 | 0.954 | 0.917 | 0.849 | 0.74 | 0.572 | 0.352 | 0.158 |  |  | 0.719 | 0.834 | 0.947 | 0.972 | 0.987 | 0.979 | 0.996 | 0.996 | 0.996 | 0.996 | 0.997 | 0.997 | 0.996 | 0.995 | 0.995 | 0.994 | 0.994 | 0.994 | 0.994 | 0.994 | 0.991 | 0.99 | 0.986 | 0.98 | 0.971 | 0.949 | 0.911 | 0.84 | 0.72 | 0.548 | 0.327 | 0.124 | 0.025 |  |  |  | 1.8 | 1.8 | 2 | 2.3 | 2.2 | 2.4 |  |  |  |  | 2.1 | 2 | 2.7 | 2.4 | 2.5 | 2.5 |  |  |  |  | 2.2 | 2.3 | 2.9 | 2.6 | 2.7 | 2.6 |  |  |  |  | 2.7 | 2.6 | 3 | 2.7 | 2.9 | 2.9 |  |  |  |  | 3 | 2.8 | 3.2 | 3.2 | 3.1 | 3 |  |  |  |  | 3.3 | 3.2 | 3.6 | 3.5 | 3.7 | 3.6 |  |  |  | MA | 16 | H-ZK21
H-ZK50 | 607567 |  |  |  |  | 1.59559 | 1.59848 | 1.60231 | 1.60414 | 1.60465 | 1.60513 | 1.60729 | 1.60738 | 1.60994 | 1.61486 | 1.61547 | 1.62072 | 1.62558 | 1.63393 |  |  | 56.65 | 56.38 | 0.010721 | 0.010819 | [6 empty] | 2.54140617 | -0.00972103422 | 0.0143707512 | 0.000594894245 | -4.88938359e-05 | 2.80646352e-06 | 3.49e-06 | 1.93e-08 | -1.35e-11 | 4.05e-07 | 1.37e-10 | 0.244 | 0.2696 | 0.5279 | 0.3022 | 0.2388 | 0.5466 |  | 0.2671 | 0.5703 | 0.2523 | 0.2366 | 0.4853 |  | -0.0157 | -0.0077 | 0.0002 | -0.0026 | 1 | 5 | 1 | 1 | 3 | 655 | 721 | 602 | 640 | 798 | 68 | 77 |  | 511 | 105 | 7598 | 3000 | 0.266 | 2.27 | 3.54 | 345/295 |  | 0.93 | 0.957 | 0.986 | 0.992 | 0.996 | 0.994 | 0.999 | 0.999 | 0.998 | 0.998 | 0.998 | 0.998 | 0.998 | 0.998 | 0.997 | 0.997 | 0.997 | 0.997 | 0.997 | 0.996 | 0.995 | 0.995 | 0.993 | 0.991 | 0.99 | 0.983 | 0.972 | 0.948 | 0.902 | 0.82 | 0.678 | 0.468 | 0.235 | 0.164 |  | 0.865 | 0.915 | 0.972 | 0.985 | 0.993 | 0.989 | 0.997 | 0.997 | 0.997 | 0.997 | 0.997 | 0.997 | 0.997 | 0.996 | 0.994 | 0.994 | 0.994 | 0.994 | 0.994 | 0.993 | 0.991 | 0.991 | 0.987 | 0.983 | 0.98 | 0.967 | 0.944 | 0.899 | 0.813 | 0.673 | 0.46 | 0.219 | 0.055 | 0.027 |  |  | 2.8 | 3 | 3.5 | 3.6 | 3.7 | 3.7 |  |  |  |  | 3.5 | 3.6 | 3.8 | 3.9 | 3.9 | 4.1 |  |  |  |  | 3.6 | 3.7 | 3.8 | 3.9 | 4.4 | 4.5 |  |  |  |  | 3.7 | 3.8 | 3.9 | 4.2 | 4.4 | 4.6 |  |  |  |  | 4.2 | 4.2 | 4.2 | 4.4 | 4.8 | 5 |  |  |  |  | 4.4 | 4.7 | 4.7 | 4.7 | 5.3 | 5.5 |  |  |  | B | 23 | H-ZK50
H-ZK50GT | 607567 |  |  |  |  | 1.59559 | 1.59848 | 1.60231 | 1.60414 | 1.60465 | 1.60513 | 1.60729 | 1.60738 | 1.60994 | 1.61486 | 1.61547 | 1.62072 | 1.62558 | 1.63393 |  |  | 56.65 | 56.38 | 0.010721 | 0.010819 | [6 empty] | 2.54140617 | -0.00972103422 | 0.0143707512 | 0.000594894245 | -4.88938359e-05 | 2.80646352e-06 | 3.49e-06 | 1.93e-08 | -1.35e-11 | 4.05e-07 | 1.37e-10 | 0.244 | 0.2696 | 0.5279 | 0.3022 | 0.2388 | 0.5466 |  | 0.2671 | 0.5703 | 0.2523 | 0.2366 | 0.4853 |  | -0.0157 | -0.0077 | 0.0002 | -0.0026 | 1 | 5 | 1 | 1 | 3 | 655 | 721 | 602 | 640 | 798 | 68 | 77 |  | 511 | 105 | 7598 | 3000 | 0.266 | 2.27 | 3.54 | 335/280 |  | 0.933 | 0.96 | 0.987 | 0.993 | 0.997 | 0.995 | 0.999 | 0.999 | 0.999 | 0.999 | 0.999 | 0.999 | 0.999 | 0.998 | 0.998 | 0.998 | 0.998 | 0.998 | 0.998 | 0.998 | 0.998 | 0.998 | 0.998 | 0.997 | 0.996 | 0.993 | 0.989 | 0.981 | 0.962 | 0.932 | 0.873 | 0.773 | 0.622 | 0.415 | 0.197 | 0.871 | 0.922 | 0.975 | 0.987 | 0.995 | 0.991 | 0.998 | 0.998 | 0.998 | 0.998 | 0.998 | 0.998 | 0.998 | 0.997 | 0.997 | 0.997 | 0.996 | 0.996 | 0.996 | 0.996 | 0.996 | 0.996 | 0.996 | 0.994 | 0.993 | 0.987 | 0.978 | 0.962 | 0.925 | 0.868 | 0.762 | 0.598 | 0.387 | 0.172 | 0.039 |  | 2.8 | 3 | 3.5 | 3.6 | 3.7 | 3.7 |  |  |  |  | 3.5 | 3.6 | 3.8 | 3.9 | 3.9 | 4.1 |  |  |  |  | 3.6 | 3.7 | 3.8 | 3.9 | 4.4 | 4.5 |  |  |  |  | 3.7 | 3.8 | 3.9 | 4.2 | 4.4 | 4.6 |  |  |  |  | 4.2 | 4.2 | 4.2 | 4.4 | 4.8 | 5 |  |  |  |  | 4.4 | 4.7 | 4.7 | 4.7 | 5.3 | 5.5 |  |  |  | B | 31 | H-ZK50GT
H-LaK1 | 660574 |  |  |  |  | 1.64671 | 1.64986 | 1.65403 | 1.656 | 1.65656 | 1.65708 | 1.6594 | 1.6595 | 1.66224 | 1.6675 | 1.66816 | 1.67376 | 1.67896 | 1.68783 |  |  | 57.35 | 57.3 | 0.0115 | 0.011558 | [6 empty] | 2.70432455 | -0.0100067787 | 0.018102254 | -2.16494884e-05 | 3.81507477e-05 | -1.57874424e-06 | -5.01e-06 | 2.49e-08 | -4.65e-11 | 5.72e-07 | -7.93e-10 | 0.06 | 0.2739 | 0.5339 | 0.3043 | 0.2383 | 0.5443 |  | 0.2725 | 0.5797 | 0.2544 | 0.2371 | 0.4845 |  | -0.0087 | -0.0034 | -0.001 | -0.0037 | 3 | 6 | 4a | 1 | 3 | 655 | 683 | 601 | 629 | 739 | 77 | 87 |  | 560 | 176 | 8873 | 3463 | 0.281 | 1.45 | 3.94 | 360/310 |  | 0.89 | 0.966 | 0.99 | 0.997 | 0.999 | 0.999 | 0.999 | 0.999 | 0.999 | 0.999 | 0.999 | 0.998 | 0.996 | 0.995 | 0.995 | 0.995 | 0.995 | 0.994 | 0.993 | 0.992 | 0.991 | 0.99 | 0.987 | 0.983 | 0.976 | 0.963 | 0.939 | 0.901 | 0.84 | 0.74 | 0.62 | 0.47 | 0.32 | 0.2 |  | 0.79 | 0.933 | 0.981 | 0.994 | 0.998 | 0.998 | 0.998 | 0.998 | 0.998 | 0.998 | 0.998 | 0.996 | 0.992 | 0.991 | 0.99 | 0.99 | 0.99 | 0.989 | 0.987 | 0.985 | 0.983 | 0.981 | 0.974 | 0.966 | 0.952 | 0.927 | 0.88 | 0.81 | 0.7 | 0.55 | 0.38 | 0.22 | 0.1 | 0.04 |  |  | -1.8 | -1.1 | -1.1 | -0.5 | -0.2 | -0.2 |  |  |  |  | -1.4 | -0.8 | -0.6 | -0.1 | 0 | -0.1 |  |  |  |  | -0.5 | -0.4 | -0.4 | 0 | 0 | 0 |  |  |  |  | -0.2 | -0.3 | -0.2 | 0.2 | 0.2 | 0.2 |  |  |  |  | -0.1 | -0.1 | 0 | 0.4 | 0.6 | 0.7 |  |  |  |  | 0.2 | 0.1 | 0.2 | 0.8 | 1 | 1.2 |  |  |  | D | 43 | H-LaK1
H-LaK2A | 692545 | 1.65768 | 1.663841 | 1.670383 | 1.677314 | 1.678128 | 1.681556 | 1.686094 | 1.688269 | 1.688879 | 1.689449 | 1.691997 | 1.69211 | 1.695135 | 1.700959 | 1.701686 | 1.707913 | 1.713705 | 1.723611 | 1.743879 | 1.749916 | 54.54 | 54.28 | 0.01269 | 0.012807 | 0.914808038 | 82.3260698 | 1.00522491 | 0.004505044 | 0.803415958 | 0.018371342 | [6 empty] | -5.16e-06 | 1.42e-08 | -4.62e-11 | 5.61e-07 | 5.14e-10 | 0.155 | 0.2701 | 0.529 | 0.3027 | 0.2384 | 0.548 | 0.7806 | 0.2677 | 0.5718 | 0.2523 | 0.2362 | 0.4862 | 0.7735 | -0.0041 | -0.0017 | -0.0009 | -0.0048 | 3 | 3 | 2 | 1 | 3 | 634 | 660 | 589 | 612 | 710 | 80 | 97 |  | 535 | 159 | 9415 | 3635 | 0.295 | 1.5 | 3.94 | 375/310 |  | 0.82 | 0.932 | 0.975 | 0.988 | 0.995 | 0.997 | 0.999 | 0.999 | 0.999 | 0.999 | 0.999 | 0.999 | 0.997 | 0.997 | 0.997 | 0.997 | 0.997 | 0.997 | 0.996 | 0.995 | 0.993 | 0.991 | 0.985 | 0.977 | 0.961 | 0.928 | 0.872 | 0.783 | 0.65 | 0.489 | 0.319 | 0.184 |  |  |  | 0.673 | 0.869 | 0.95 | 0.977 | 0.991 | 0.994 | 0.998 | 0.998 | 0.998 | 0.998 | 0.998 | 0.998 | 0.995 | 0.995 | 0.995 | 0.995 | 0.995 | 0.994 | 0.992 | 0.99 | 0.987 | 0.983 | 0.97 | 0.954 | 0.923 | 0.862 | 0.761 | 0.613 | 0.422 | 0.239 | 0.102 | 0.034 |  |  |  | -1.2 | -1 | -1.3 | -1 | -0.9 | -0.8 | -0.8 | -0.8 | -0.8 | -0.7 | -0.7 | -0.6 | -0.8 | -0.7 | -0.3 | -0.2 | -0.1 | -0.3 | -0.3 | -0.2 | -0.6 | -0.4 | -0.6 | -0.5 | -0.3 | -0.1 | 0 | -0.2 | 0 | -0.1 | -0.5 | -0.4 | -0.4 | -0.2 | -0.1 | 0 | 0.1 | 0.2 | 0.1 | 0.1 | 0 | 0.2 | -0.2 | -0.1 | 0.5 | 0.5 | 0.7 | 0.4 | 0.5 | 0.5 | 0.1 | 0.3 | 0.1 | 0.5 | 0.7 | 0.9 | 0.9 | 1 | 1 | 1.1 | A | 30 | H-LaK2A
H-LaK3 | 747510 |  |  |  |  | 1.73074 | 1.73471 | 1.73999 | 1.7425 | 1.7432 | 1.74386 | 1.7468 | 1.74693 | 1.75042 | 1.75716 | 1.75799 | 1.76518 | 1.77193 | 1.78336 |  |  | 50.95 | 50.72 | 0.01466 | 0.014794 | [6 empty] | 2.98365374 | -0.0123163831 | 0.0255848948 | -0.000570810681 | 0.000147648023 | -7.54741056e-06 | [6 empty] | 0.2708 | 0.5314 | 0.3023 | 0.2381 | 0.5471 |  | 0.2684 | 0.5739 | 0.2521 | 0.236 | 0.486 |  | 0.0159 | 0.0092 | -0.0021 | -0.0119 | 1 | 3 | 1 | 1 | 3 | 663 | 689 | 603 | 634 | 742 | 60 | 74 |  | 672 | 110 | 11471 | 4589 | 0.25 | 1.59 | 4.08 | 380/320 |  | 0.82 | 0.951 | 0.983 | 0.996 | 0.999 | 0.999 | 0.999 | 0.999 | 0.999 | 0.999 | 0.999 | 0.999 | 0.998 | 0.997 | 0.997 | 0.997 | 0.997 | 0.994 | 0.991 | 0.988 | 0.985 | 0.982 | 0.977 | 0.971 | 0.959 | 0.939 | 0.9 | 0.84 | 0.72 | 0.51 | 0.22 |  |  |  |  | 0.67 | 0.905 | 0.966 | 0.992 | 0.998 | 0.998 | 0.998 | 0.998 | 0.998 | 0.998 | 0.998 | 0.998 | 0.997 | 0.995 | 0.995 | 0.995 | 0.994 | 0.988 | 0.983 | 0.977 | 0.971 | 0.965 | 0.954 | 0.942 | 0.92 | 0.881 | 0.81 | 0.7 | 0.52 | 0.26 | 0.05 | [5 empty] | 1.9 | 2.7 | 2.9 | 3.5 | 4 | 4.4 |  |  |  |  | 2.8 | 3.2 | 3.6 | 4.1 | 4.5 | 4.6 |  |  |  |  | 3.1 | 3.9 | 4.1 | 4.2 | 4.8 | 4.8 |  |  |  |  | 3.2 | 4 | 4.5 | 4.5 | 5.1 | 5.2 |  |  |  |  | 3.9 | 4.4 | 4.9 | 5.2 | 5.4 | 5.7 |  |  |  |  | 4.3 | 4.6 | 5.3 | 5.8 | 5.9 | 8.2 |  |  |  | D | 85 | H-LaK3
H-LaK4L | 640602 |  |  |  |  | 1.62754 | 1.6308 | 1.63486 | 1.63674 | 1.63726 | 1.63775 | 1.6399 | 1.64 | 1.64254 | 1.64737 | 1.64797 | 1.65308 | 1.6578 | 1.66581 |  |  | 60.2 | 60 | 0.010631 | 0.010709 | [6 empty] | 2.64769834 | -0.0137710798 | 0.015665045 | 9.82676335e-05 | 2.2112348e-05 | -1.07455498e-06 | 1.06e-06 | 1.84e-08 | -7.4e-11 | 2.79e-07 | 6.19e-10 | 0.275 | 0.3067 | 0.5587 | 0.3068 | 0.2387 | 0.537 |  | 0.3044 | 0.6032 | 0.2559 | 0.2369 | 0.4771 |  | 0.0355 | 0.0147 | -0.0023 | -0.0062 | 4 | 4 | 3 | 1 | 3 | 666 | 686 | 610 | 639 | 735 | 60 | 78 |  | 634 | 129 | 10903 | 4236 | 0.287 | 1.99 | 2.99 | 355/275 |  | 0.76 | 0.918 | 0.975 | 0.99 | 0.995 | 0.998 | 0.999 | 0.999 | 0.999 | 0.999 | 0.999 | 0.999 | 0.999 | 0.998 | 0.998 | 0.998 | 0.998 | 0.997 | 0.997 | 0.995 | 0.994 | 0.992 | 0.987 | 0.981 | 0.971 | 0.953 | 0.92 | 0.87 | 0.79 | 0.69 | 0.56 | 0.42 | 0.29 | 0.19 | 0.12 | 0.58 | 0.842 | 0.951 | 0.98 | 0.991 | 0.996 | 0.998 | 0.998 | 0.998 | 0.998 | 0.998 | 0.998 | 0.998 | 0.997 | 0.997 | 0.997 | 0.996 | 0.995 | 0.994 | 0.991 | 0.988 | 0.984 | 0.974 | 0.963 | 0.943 | 0.908 | 0.847 | 0.76 | 0.63 | 0.47 | 0.31 | 0.17 | 0.08 | 0.04 | 0.01 |  | 1.4 | 2 | 2.1 | 2.2 | 2.3 | 2.5 |  |  |  |  | 1.8 | 2.2 | 2.2 | 2.5 | 2.8 | 2.9 |  |  |  |  | 1.9 | 2.3 | 2.4 | 2.6 | 3 | 3 |  |  |  |  | 2 | 2.4 | 2.7 | 2.7 | 3.1 | 3.1 |  |  |  |  | 2.2 | 2.4 | 2.9 | 3.3 | 3.4 | 3.4 |  |  |  |  | 2.7 | 3.1 | 3.2 | 3.7 | 3.7 | 3.8 |  |  |  | A | 43 | H-LaK4L
H-LaK5A | 678555 | 1.643812 | 1.650028 | 1.65662 | 1.663527 | 1.664328 | 1.667686 | 1.672093 | 1.674196 | 1.674785 | 1.675335 | 1.677791 | 1.6779 | 1.680811 | 1.686407 | 1.687105 | 1.693077 | 1.698626 | 1.708115 | 1.727567 | 1.733383 | 55.52 | 55.26 | 0.012211 | 0.01232 | 1.54437415 | 0.00815901025 | 1.00066972 | 88.9110754 | 0.219123775 | 0.0267011064 | [6 empty] | -3.62e-06 | 2.05e-08 | -5.03e-11 | 5.34e-07 | 1.59e-10 | 0.168 | 0.275 | 0.5331 | 0.3033 | 0.2384 | 0.5462 | 0.7771 | 0.2726 | 0.5762 | 0.2528 | 0.2363 | 0.4847 | 0.7702 | 0.0003 | 0.0001 | -0.0011 | -0.0049 | 3 | 6 | 2 | 1 | 3 | 646 | 669 | 616 | 632 | 722 | 80 | 94 |  | 576 | 174 | 9561 | 3705 | 0.29 | 1.57 | 3.8 | 360/295 |  | 0.855 | 0.956 | 0.984 | 0.993 | 0.997 | 0.998 | 0.999 | 0.999 | 0.999 | 0.999 | 0.999 | 0.999 | 0.998 | 0.998 | 0.998 | 0.997 | 0.997 | 0.996 | 0.995 | 0.993 | 0.991 | 0.99 | 0.988 | 0.984 | 0.977 | 0.963 | 0.939 | 0.898 | 0.835 | 0.741 | 0.618 | 0.469 | 0.302 | 0.158 |  | 0.731 | 0.914 | 0.969 | 0.987 | 0.995 | 0.996 | 0.998 | 0.998 | 0.998 | 0.998 | 0.998 | 0.998 | 0.996 | 0.996 | 0.996 | 0.995 | 0.994 | 0.993 | 0.991 | 0.987 | 0.983 | 0.981 | 0.976 | 0.969 | 0.955 | 0.928 | 0.882 | 0.807 | 0.697 | 0.549 | 0.382 | 0.22 | 0.091 | 0.025 |  |  | -1 | -0.6 | 0 | 0.1 | 0.1 | 0.1 |  |  |  |  | 0.3 | 0.3 | 0.1 | 0.2 | 0.5 | 0.7 |  |  |  |  | -0.1 | -0.1 | 0.1 | 0.9 | 0.8 | 0.6 |  |  |  |  | 0.5 | 0.3 | 0.5 | 0.9 | 1 | 1.2 |  |  |  |  | 0.5 | 1.1 | 0.8 | 1.6 | 1.4 | 1.2 |  |  |  |  | 0.5 | 1.1 | 1.2 | 1.6 | 1.7 | 1.6 |  |  |  | B | 47 | H-LaK5A
H-LaK6A | 694534 |  |  |  |  | 1.67883 | 1.68255 | 1.68732 | 1.68955 | 1.69018 | 1.69077 | 1.69339 | 1.6935 | 1.6966 | 1.70256 | 1.7033 | 1.70969 | 1.71563 | 1.72583 |  |  | 53.38 | 53.16 | 0.012992 | 0.013105 | [6 empty] | 2.81484052 | -0.0147823622 | 0.0190209745 | 0.000336628211 | 1.35687736e-05 | -5.85525604e-07 | 2.73e-06 | 1.81e-08 | 4.81e-11 | 6.35e-07 | -7.14e-10 | 0.117 | 0.2863 | 0.5388 | 0.304 | 0.2386 | 0.5488 |  | 0.2839 | 0.5822 | 0.2533 | 0.2366 | 0.4876 |  | 0.0273 | 0.0109 | -0.0018 | -0.006 | 2 | 6 | 1 | 1 | 3 | 638 | 673 | 600 | 626 | 724 | 56 | 73 |  | 683 | 113 | 10770 | 4206 | 0.28 | 2.01 | 3.59 | 365/320 |  | 0.77 | 0.923 | 0.976 | 0.992 | 0.999 | 0.999 | 0.999 | 0.999 | 0.999 | 0.999 | 0.999 | 0.999 | 0.999 | 0.999 | 0.999 | 0.999 | 0.998 | 0.997 | 0.996 | 0.995 | 0.993 | 0.991 | 0.988 | 0.983 | 0.975 | 0.96 | 0.929 | 0.87 | 0.73 | 0.47 | 0.14 |  |  |  |  | 0.59 | 0.853 | 0.953 | 0.984 | 0.998 | 0.998 | 0.998 | 0.998 | 0.998 | 0.998 | 0.998 | 0.998 | 0.998 | 0.998 | 0.998 | 0.998 | 0.997 | 0.994 | 0.993 | 0.99 | 0.987 | 0.983 | 0.976 | 0.967 | 0.951 | 0.922 | 0.863 | 0.76 | 0.54 | 0.22 | 0.02 | [5 empty] | 3.3 | 3.4 | 3.5 | 3.4 | 3.7 | 4.2 |  |  |  |  | 3.4 | 3.6 | 3.9 | 3.8 | 4.1 | 4.7 |  |  |  |  | 4.1 | 3.9 | 4.1 | 4.5 | 4.4 | 5 |  |  |  |  | 4.6 | 4.4 | 4.3 | 4.5 | 4.7 | 5.2 |  |  |  |  | 4.9 | 4.9 | 5.1 | 5.1 | 4.7 | 5.6 |  |  |  |  | 5 | 5.1 | 5.1 | 5.2 | 5.2 | 5.8 |  |  |  | D | 67 | H-LaK6A
H-LaK7A | 713538 | 1.673161 | 1.680891 | 1.68897 | 1.697125 | 1.698041 | 1.701819 | 1.706676 | 1.708972 | 1.709614 | 1.710213 | 1.712882 | 1.713 | 1.716157 | 1.722217 | 1.722973 | 1.729438 | 1.735448 | 1.74573 | 1.766804 | 1.773094 | 53.83 | 53.61 | 0.013245 | 0.013359 | 1.20674811 | 84.3499012 | 1.06717731 | 0.004381895 | 0.811229515 | 0.018982889 | [6 empty] | 1.82e-06 | 1.41e-08 | -1.49e-11 | 4.32e-07 | 7.94e-10 | 0.207 | 0.2852 | 0.5401 | 0.3041 | 0.2384 | 0.5452 | 0.7763 | 0.2828 | 0.5835 | 0.2535 | 0.2363 | 0.4839 | 0.7697 | 0.0254 | 0.011 | -0.0027 | -0.0088 | 1 | 3 | 1 | 1 | 3 | 663 | 690 | 618 | 646 | 736 | 55 | 73 |  | 703 | 104 | 11515 | 4529 | 0.271 | 1.49 | 3.74 | 365/270 |  | 0.778 | 0.932 | 0.977 | 0.991 | 0.996 | 0.996 | 0.999 | 0.999 | 0.999 | 0.999 | 0.999 | 0.999 | 0.997 | 0.997 | 0.996 | 0.998 | 0.998 | 0.998 | 0.997 | 0.996 | 0.993 | 0.992 | 0.988 | 0.984 | 0.978 | 0.963 | 0.94 | 0.903 | 0.844 | 0.764 | 0.663 | 0.553 | 0.445 | 0.349 | 0.266 | 0.605 | 0.868 | 0.955 | 0.983 | 0.993 | 0.993 | 0.998 | 0.998 | 0.998 | 0.998 | 0.998 | 0.998 | 0.994 | 0.994 | 0.993 | 0.996 | 0.996 | 0.996 | 0.994 | 0.992 | 0.987 | 0.984 | 0.977 | 0.969 | 0.956 | 0.928 | 0.884 | 0.815 | 0.712 | 0.583 | 0.44 | 0.306 | 0.198 | 0.122 | 0.071 | 2.8 | 2.7 | 2.7 | 2.8 | 3 | 3 | 3.2 | 3.3 | 3.4 | 3.5 | 3.2 | 2.9 | 3 | 3 | 3.3 | 3.5 | 3.8 | 4 | 4.1 | 4.1 | 3.4 | 3.1 | 3.2 | 3.3 | 3.5 | 3.7 | 3.9 | 4.1 | 4.2 | 4.3 | 3.6 | 3.3 | 3.4 | 3.5 | 3.6 | 3.9 | 4.1 | 4.4 | 4.5 | 4.6 | 3.9 | 3.6 | 3.7 | 3.8 | 4.1 | 4.4 | 4.7 | 4.8 | 5 | 5 | 4 | 4 | 4 | 4.2 | 4.5 | 4.7 | 4.9 | 5.2 | 5.5 | 5.7 | MA | 35 | H-LaK7A
H-LaK8A | 720503 |  |  |  |  | 1.7041 | 1.70806 | 1.71323 | 1.71568 | 1.71636 | 1.717 | 1.71987 | 1.72 | 1.72341 | 1.72998 | 1.7308 | 1.73789 | 1.74453 | 1.75603 |  |  | 50.34 | 50.1 | 0.014302 | 0.014439 | [6 empty] | 2.89697306 | -0.0143738053 | 0.0222280432 | 0.000105067282 | 5.16989124e-05 | -1.90417816e-06 | 4.02e-06 | 1.82e-08 | -1.04e-10 | 4.87e-07 | 9.07e-10 | 0.216 | 0.2769 | 0.5328 | 0.302 | 0.2384 | 0.5529 |  | 0.2743 | 0.5748 | 0.2521 | 0.2361 | 0.4908 |  | 0.0262 | 0.012 | -0.0028 | -0.0071 | 1 | 3 | 1 | 1 | 3 | 632 | 667 | 591 | 626 | 721 | 53 | 72 |  | 607 | 105 | 10941 | 4233 | 0.292 | 1.92 | 3.77 | 370/315 |  | 0.78 | 0.927 | 0.978 | 0.993 | 0.999 | 0.999 | 0.999 | 0.999 | 0.999 | 0.999 | 0.999 | 0.999 | 0.997 | 0.997 | 0.996 | 0.996 | 0.996 | 0.994 | 0.992 | 0.99 | 0.988 | 0.984 | 0.977 | 0.969 | 0.955 | 0.931 | 0.89 | 0.83 | 0.72 | 0.55 | 0.28 |  |  |  |  | 0.61 | 0.86 | 0.957 | 0.987 | 0.998 | 0.998 | 0.998 | 0.998 | 0.998 | 0.998 | 0.998 | 0.998 | 0.994 | 0.994 | 0.993 | 0.993 | 0.992 | 0.989 | 0.985 | 0.981 | 0.976 | 0.968 | 0.954 | 0.938 | 0.912 | 0.867 | 0.79 | 0.69 | 0.52 | 0.3 | 0.08 | [5 empty] | 3.1 | 3.9 | 4.1 | 4.2 | 4.2 | 4.3 |  |  |  |  | 3.6 | 4.2 | 4.2 | 4.7 | 5 | 5.1 |  |  |  |  | 3.8 | 4.4 | 4.3 | 5 | 5 | 5.2 |  |  |  |  | 4 | 4.7 | 4.9 | 5.2 | 5.2 | 5.2 |  |  |  |  | 4.4 | 5.1 | 5.3 | 5.7 | 5.8 | 5.9 |  |  |  |  | 4.7 | 5.5 | 5.8 | 6 | 6.4 | 6.5 |  |  |  | D | 58 | H-LaK8A
H-LaK8B | 720503 | 1.682742 | 1.689183 | 1.696087 | 1.703544 | 1.704432 | 1.708206 | 1.713253 | 1.715686 | 1.71637 | 1.71701 | 1.719873 | 1.72 | 1.72341 | 1.730006 | 1.730832 | 1.737929 | 1.74457 | 1.756025 | 1.779918 | 1.787175 | 50.28 | 50.02 | 0.01432 | 0.014462 | 1.55351121 | 0.00793041249 | 0.342243754 | 0.0280174591 | 1.07011974 | 90.2590858 | [6 empty] | -2.05e-07 | 1.37e-08 | -3.29e-11 | 4.91e-07 | 6.32e-10 | 0.249 | 0.2635 | 0.5223 | 0.3013 | 0.2381 | 0.5533 | 0.7999 | 0.261 | 0.5645 | 0.251 | 0.2358 | 0.4907 | 0.7921 | 0.0027 | 0.0017 | -0.0016 | -0.0068 | 1 | 3 | 1 | 1 | 4 | 636 | 664 | 591 | 619 | 714 | 76 | 91 |  | 582 | 131 | 10461 | 4044 | 0.293 | 1.76 | 3.88 | 370/305 |  | 0.867 | 0.963 | 0.986 | 0.995 | 0.998 | 0.999 | 0.999 | 0.999 | 0.999 | 0.999 | 0.999 | 0.999 | 0.999 | 0.999 | 0.999 | 0.999 | 0.999 | 0.998 | 0.997 | 0.996 | 0.994 | 0.992 | 0.987 | 0.982 | 0.974 | 0.956 | 0.924 | 0.871 | 0.792 | 0.677 | 0.526 | 0.332 |  |  |  | 0.751 | 0.928 | 0.972 | 0.99 | 0.997 | 0.998 | 0.998 | 0.998 | 0.998 | 0.998 | 0.998 | 0.998 | 0.998 | 0.998 | 0.998 | 0.998 | 0.998 | 0.997 | 0.995 | 0.993 | 0.988 | 0.984 | 0.975 | 0.965 | 0.948 | 0.913 | 0.853 | 0.759 | 0.627 | 0.459 | 0.277 | 0.11 |  |  |  | 1.4 | 1.4 | 1.6 | 1.8 | 1.9 | 1.9 | 2 | 2 | 2.1 | 2.2 | 1.9 | 2 | 2.2 | 2.2 | 2.2 | 2.4 | 2.5 | 2.6 | 2.7 | 2.8 | 2.1 | 2.2 | 2.2 | 2.4 | 2.6 | 2.7 | 2.9 | 2.9 | 3 | 3.1 | 2.3 | 2.3 | 2.4 | 2.6 | 2.7 | 2.9 | 3.1 | 3.2 | 3.3 | 3.5 | 2.6 | 2.7 | 3 | 3.2 | 3.3 | 3.4 | 3.6 | 3.7 | 3.8 | 4 | 3 | 3.1 | 3.6 | 3.6 | 3.9 | 4.1 | 4.2 | 4.4 | 4.6 | 4.7 | D | 64 | H-LaK8B
H-LaK10 | 651559 | 1.619398 | 1.625037 | 1.631081 | 1.637506 | 1.638259 | 1.641425 | 1.645602 | 1.647602 | 1.648162 | 1.648686 | 1.651026 | 1.65113 | 1.653907 | 1.659252 | 1.659919 | 1.66563 | 1.670941 | 1.680019 | 1.69857 | 1.704089 | 55.89 | 55.62 | 0.01165 | 0.011757 | 0.783174579 | 0.0027316949 | 0.894315049 | 0.0169034325 | 1.138969 | 111.158589 | [6 empty] | -9.18e-07 | 1.25e-08 | -2.28e-11 | 4.91e-07 | 6.43e-10 | 0.189 | 0.2718 | 0.5302 | 0.3028 | 0.2384 | 0.5475 | 0.7792 | 0.2693 | 0.573 | 0.2524 | 0.2362 | 0.4858 | 0.7721 | -0.0076 | -0.0037 | -0.0004 | -0.003 | 1 | 6 | 1 | 1 | 3 | 618 | 668 | 575 | 607 | 721 | 71 | 84 |  | 634 | 162 | 9309 | 3659 | 0.272 | 1.74 | 3.73 | 355/305 |  | 0.914 | 0.969 | 0.99 | 0.996 | 0.999 | 0.999 | 0.999 | 0.999 | 0.999 | 0.999 | 0.999 | 0.999 | 0.998 | 0.997 | 0.997 | 0.997 | 0.996 | 0.995 | 0.994 | 0.993 | 0.991 | 0.991 | 0.989 | 0.987 | 0.985 | 0.98 | 0.972 | 0.958 | 0.933 | 0.89 | 0.8 | 0.64 | 0.39 | 0.12 |  | 0.835 | 0.938 | 0.98 | 0.992 | 0.998 | 0.998 | 0.998 | 0.998 | 0.998 | 0.998 | 0.998 | 0.998 | 0.997 | 0.995 | 0.994 | 0.994 | 0.993 | 0.99 | 0.988 | 0.986 | 0.983 | 0.982 | 0.979 | 0.975 | 0.97 | 0.96 | 0.944 | 0.917 | 0.87 | 0.79 | 0.64 | 0.41 | 0.15 | 0.02 |  | 1.4 | 1.2 | 1.2 | 1.3 | 1.3 | 1.4 | 1.5 | 1.6 | 1.6 | 1.5 | 1.7 | 1.6 | 1.6 | 1.6 | 1.7 | 1.8 | 2 | 2.1 | 2.1 | 2.1 | 1.9 | 1.7 | 1.7 | 1.8 | 1.9 | 2 | 2.2 | 2.3 | 2.3 | 2.4 | 2 | 1.9 | 1.9 | 1.9 | 2 | 2.2 | 2.4 | 2.6 | 2.6 | 2.5 | 2.3 | 2.4 | 2.1 | 2.2 | 2.4 | 2.6 | 2.9 | 3 | 3 | 2.9 | 2.6 | 2.6 | 2.6 | 2.7 | 2.8 | 3 | 3.2 | 3.3 | 3.4 | 3.3 | C | 47 | H-LaK10
H-LaK11 | 665546 |  |  |  |  | 1.65128 | 1.65453 | 1.65886 | 1.66093 | 1.66153 | 1.66207 | 1.66451 | 1.66461 | 1.6675 | 1.6731 | 1.6738 | 1.67982 | 1.68542 | 1.69504 |  |  | 54.61 | 54.4 | 0.01217 | 0.01227 | [6 empty] | 2.71757958 | -0.00952801665 | 0.0196309871 | -0.000237384298 | 8.48314788e-05 | -4.09640039e-06 | -1.34e-06 | 2.38e-08 | -5.5e-11 | 4.75e-07 | 6.18e-11 | 0.228 | 0.2671 | 0.5259 | 0.3024 | 0.2375 | 0.5522 |  | 0.2649 | 0.5705 | 0.251 | 0.2355 | 0.4906 |  | -0.0106 | -0.005 | 0.0003 | -0.0005 | 1 | 6 | 3 | 1 | 3 | 621 | 645 | 578 | 608 | 708 | 72 | 88 |  | 517 | 175 | 8434 | 3267 | 0.291 | 1.93 | 4.02 | 360/300 |  | 0.88 | 0.961 | 0.986 | 0.995 | 0.999 | 0.999 | 0.999 | 0.999 | 0.999 | 0.999 | 0.999 | 0.999 | 0.998 | 0.998 | 0.997 | 0.996 | 0.996 | 0.996 | 0.995 | 0.993 | 0.992 | 0.991 | 0.99 | 0.987 | 0.983 | 0.975 | 0.959 | 0.936 | 0.897 | 0.84 | 0.75 | 0.6 | 0.37 | 0.11 |  | 0.78 | 0.923 | 0.973 | 0.99 | 0.998 | 0.998 | 0.998 | 0.998 | 0.998 | 0.998 | 0.998 | 0.998 | 0.997 | 0.997 | 0.994 | 0.993 | 0.993 | 0.993 | 0.99 | 0.987 | 0.984 | 0.983 | 0.98 | 0.975 | 0.966 | 0.95 | 0.919 | 0.876 | 0.805 | 0.7 | 0.56 | 0.36 | 0.14 | 0.01 |  |  | 0.4 | 0.6 | 0.8 | 1.4 | 1.6 | 1.6 |  |  |  |  | 0.6 | 1.1 | 1.2 | 1.8 | 1.8 | 1.8 |  |  |  |  | 1.1 | 1.3 | 1.4 | 1.9 | 2 | 2 |  |  |  |  | 1.4 | 1.5 | 1.7 | 2.3 | 2.3 | 2.2 |  |  |  |  | 2.1 | 1.9 | 1.9 | 2.6 | 2.7 | 2.7 |  |  |  |  | 2.4 | 2.2 | 2.2 | 3.1 | 3.2 | 3.2 |  |  |  | C | 44 | H-LaK11
H-LaK12 | 697562 |  |  |  |  | 1.68269 | 1.68626 | 1.69086 | 1.69301 | 1.69362 | 1.69418 | 1.69669 | 1.6968 | 1.69976 | 1.70542 | 1.70612 | 1.71212 | 1.71768 | 1.72716 |  |  | 56.18 | 55.96 | 0.012404 | 0.012504 | [6 empty] | 2.82673774 | -0.0136335725 | 0.0190474212 | 0.000204685509 | 8.81193052e-06 | -2.15937861e-08 | 8.75e-08 | 1.9e-08 | -8.47e-11 | 4.12e-07 | -1.87e-10 | 0.224 | 0.2878 | 0.5442 | 0.3052 | 0.2385 | 0.54 |  | 0.2855 | 0.5886 | 0.2545 | 0.2366 | 0.4797 |  | 0.021 | 0.0096 | -0.0027 | -0.01 | 1 | 3 | 1 | 1 | 6 | 662 | 684 | 631 | 658 | 732 | 64 | 80 |  | 686 | 118 | 10851 | 4337 | 0.251 | 1.62 | 3.71 | 365/295 |  | 0.787 | 0.944 | 0.981 | 0.993 | 0.998 | 0.998 | 0.999 | 0.999 | 0.999 | 0.999 | 0.999 | 0.998 | 0.998 | 0.998 | 0.997 | 0.997 | 0.997 | 0.997 | 0.996 | 0.994 | 0.992 | 0.99 | 0.987 | 0.983 | 0.976 | 0.963 | 0.94 | 0.902 | 0.845 | 0.766 | 0.662 | 0.533 | 0.379 | 0.202 |  | 0.619 | 0.89 | 0.961 | 0.987 | 0.995 | 0.996 | 0.998 | 0.998 | 0.998 | 0.997 | 0.997 | 0.996 | 0.996 | 0.996 | 0.995 | 0.994 | 0.994 | 0.994 | 0.992 | 0.989 | 0.985 | 0.981 | 0.975 | 0.967 | 0.953 | 0.927 | 0.884 | 0.813 | 0.714 | 0.586 | 0.438 | 0.284 | 0.144 | 0.041 |  |  | 1.5 | 1.3 | 1.7 | 2 | 2 | 2 |  |  |  |  | 1.6 | 1.8 | 2.1 | 2.3 | 2.4 | 2.4 |  |  |  |  | 1.9 | 2 | 2.4 | 2.5 | 2.6 | 2.7 |  |  |  |  | 2 | 2.3 | 2.5 | 2.7 | 2.8 | 2.7 |  |  |  |  | 2.4 | 2.5 | 2.6 | 3.1 | 3.1 | 3.1 |  |  |  |  | 2.4 | 3.2 | 3.2 | 3.4 | 3.5 | 3.6 |  |  |  | C | 57 | H-LaK12
H-LaK50A | 652584 |  |  |  |  | 1.6388 | 1.6421 | 1.64625 | 1.64821 | 1.64875 | 1.64925 | 1.6515 | 1.6516 | 1.65426 | 1.65936 | 1.66 | 1.66539 | 1.67039 | 1.67886 |  |  | 58.4 | 58.15 | 0.011157 | 0.011251 | [6 empty] | 2.68411905 | -0.013655729 | 0.0156617129 | 0.00038271126 | -8.02343758e-06 | 1.71633677e-07 | 5.6e-07 | 1.06e-08 | -4.91e-11 | 3.57e-07 | 6.22e-10 | 0.245 | 0.2958 | 0.5476 | 0.3038 | 0.2384 | 0.5405 |  | 0.2933 | 0.5911 | 0.2533 | 0.2364 | 0.4791 |  | 0.022 | 0.0078 | -0.0007 | -0.0057 | 3 | 6 | 1 | 1 | 3 | 594 | 633 | 554 | 585 | 688 | 63 | 82 |  | 618 | 135 | 10142 | 4011 | 0.264 | 1.86 | 3.5 | 350/290 |  | 0.817 | 0.943 | 0.982 | 0.993 | 0.997 | 0.996 | 0.999 | 0.999 | 0.999 | 0.999 | 0.999 | 0.999 | 0.998 | 0.998 | 0.998 | 0.997 | 0.997 | 0.997 | 0.996 | 0.994 | 0.993 | 0.991 | 0.989 | 0.986 | 0.979 | 0.969 | 0.948 | 0.913 | 0.852 | 0.764 | 0.64 | 0.488 | 0.319 | 0.167 |  | 0.668 | 0.889 | 0.964 | 0.985 | 0.994 | 0.993 | 0.998 | 0.998 | 0.998 | 0.998 | 0.998 | 0.997 | 0.996 | 0.996 | 0.996 | 0.995 | 0.994 | 0.994 | 0.992 | 0.989 | 0.986 | 0.983 | 0.979 | 0.972 | 0.959 | 0.938 | 0.899 | 0.833 | 0.726 | 0.584 | 0.409 | 0.238 | 0.102 | 0.028 |  |  | 1.3 | 2 | 2 | 2 | 2.1 | 2.2 |  |  |  |  | 1.5 | 2.6 | 2.3 | 2.2 | 2.4 | 2.3 |  |  |  |  | 2.1 | 2.7 | 2.6 | 2.5 | 2.5 | 2.4 |  |  |  |  | 2.3 | 2.8 | 2.7 | 2.6 | 2.6 | 2.9 |  |  |  |  | 2.5 | 3 | 2.8 | 2.9 | 2.8 | 3.7 |  |  |  |  | 2.8 | 3.3 | 3.2 | 3.3 | 3.5 | 3.9 |  |  |  | B | 59 | H-LaK50A
H-LaK51A | 697555 | 1.658467 | 1.665963 | 1.673803 | 1.681681 | 1.68256 | 1.686174 | 1.690799 | 1.692979 | 1.693588 | 1.694157 | 1.696688 | 1.6968 | 1.699791 | 1.705528 | 1.706243 | 1.712357 | 1.718035 | 1.727736 | 1.747546 | 1.753437 | 55.53 | 55.3 | 0.012549 | 0.012655 | 0.639398694 | 5.67124825e-05 | 1.18748481 | 0.0158001968 | 1.26545352 | 91.097053 | [6 empty] | 8.08e-08 | 1.25e-08 | -7.7e-12 | 4.99e-07 | 6.1e-10 | 0.161 | 0.288 | 0.5423 | 0.3045 | 0.2383 | 0.5442 | 0.773 | 0.2856 | 0.5859 | 0.2538 | 0.2363 | 0.4831 | 0.7666 | 0.0224 | 0.0093 | -0.0022 | -0.007 | 1 | 3 | 1 | 1 | 3 | 654 | 682 | 616 | 640 | 724 | 63 | 81 |  | 695 | 111 | 11314 | 4428 | 0.278 | 1.69 | 3.56 | 365/275 |  | 0.796 | 0.945 | 0.981 | 0.993 | 0.998 | 0.998 | 0.999 | 0.999 | 0.999 | 0.999 | 0.999 | 0.999 | 0.996 | 0.996 | 0.997 | 0.997 | 0.997 | 0.997 | 0.997 | 0.995 | 0.993 | 0.992 | 0.99 | 0.987 | 0.983 | 0.972 | 0.956 | 0.928 | 0.883 | 0.822 | 0.744 | 0.652 | 0.558 | 0.467 | 0.385 | 0.633 | 0.892 | 0.963 | 0.987 | 0.995 | 0.996 | 0.998 | 0.998 | 0.998 | 0.998 | 0.998 | 0.998 | 0.993 | 0.993 | 0.995 | 0.995 | 0.995 | 0.994 | 0.994 | 0.99 | 0.987 | 0.985 | 0.98 | 0.975 | 0.966 | 0.945 | 0.913 | 0.861 | 0.78 | 0.675 | 0.553 | 0.425 | 0.312 | 0.218 | 0.148 | 1.6 | 1.9 | 1.9 | 2 | 1.8 | 1.9 | 2.2 | 2.4 | 2.5 | 2.6 | 2 | 2 | 2.2 | 2.4 | 2.4 | 2.5 | 2.6 | 2.8 | 3.1 | 3.2 | 2 | 2.3 | 2.5 | 2.6 | 2.5 | 2.8 | 2.8 | 2.9 | 3.2 | 3.4 | 2.3 | 2.4 | 2.6 | 3 | 2.7 | 2.7 | 3.1 | 3.2 | 3.4 | 3.7 | 2.6 | 2.8 | 3 | 3 | 3.1 | 3.2 | 3.3 | 3.6 | 3.9 | 4 | 2.8 | 3.1 | 3.4 | 3.4 | 3.5 | 3.5 | 3.8 | 4.1 | 4.4 | 4.6 | MA | 35 | H-LaK51A
H-LaK52 | 729547 |  |  |  |  | 1.71409 | 1.71785 | 1.72277 | 1.7251 | 1.72575 | 1.72635 | 1.72904 | 1.72916 | 1.73234 | 1.73844 | 1.7392 | 1.7457 | 1.75176 | 1.76209 |  |  | 54.68 | 54.45 | 0.013334 | 0.01345 | [6 empty] | 2.92799279 | -0.0122458967 | 0.0239216813 | -0.000731304876 | 0.000147071309 | -6.91523554e-06 | 6.78e-07 | 1.74e-08 | -3.85e-12 | 3.95e-07 | 7.06e-10 | 0.201 | 0.282 | 0.5437 | 0.304 | 0.2385 | 0.5445 |  | 0.2796 | 0.5874 | 0.2535 | 0.2364 | 0.4833 |  | 0.0218 | 0.0127 | -0.0023 | -0.0081 | 1 | 3 | 1 | 1 | 3 | 680 | 705 | 638 | 662 | 754 | 56 | 72 |  | 765 | 108 | 11761 | 4554 | 0.291 | 1.43 | 4.02 | 365/275 |  | 0.84 | 0.948 | 0.981 | 0.992 | 0.998 | 0.999 | 0.999 | 0.999 | 0.999 | 0.999 | 0.999 | 0.999 | 0.999 | 0.998 | 0.998 | 0.997 | 0.997 | 0.997 | 0.997 | 0.995 | 0.994 | 0.992 | 0.988 | 0.984 | 0.983 | 0.966 | 0.95 | 0.91 | 0.86 | 0.78 | 0.69 | 0.57 | 0.48 | 0.39 | 0.26 | 0.7 | 0.898 | 0.962 | 0.985 | 0.996 | 0.998 | 0.998 | 0.998 | 0.998 | 0.998 | 0.998 | 0.998 | 0.998 | 0.997 | 0.997 | 0.995 | 0.995 | 0.994 | 0.994 | 0.991 | 0.988 | 0.984 | 0.977 | 0.969 | 0.966 | 0.933 | 0.9 | 0.83 | 0.74 | 0.61 | 0.47 | 0.33 | 0.23 | 0.15 | 0.07 |  | 1.9 | 1.9 | 2.2 | 2.4 | 2.5 | 2.6 |  |  |  |  | 2.1 | 2.1 | 2.5 | 2.7 | 3 | 3.2 |  |  |  |  | 2.4 | 2.4 | 2.6 | 2.8 | 3.2 | 3.4 |  |  |  |  | 2.7 | 2.7 | 2.7 | 2.9 | 3.5 | 3.6 |  |  |  |  | 2.9 | 2.9 | 3.1 | 3.4 | 3.7 | 3.9 |  |  |  |  | 3.2 | 3.2 | 3.4 | 3.7 | 4.2 | 4.3 |  |  |  | MA | 45 | H-LaK52
H-LaK53A | 755523 |  |  |  |  | 1.73893 | 1.74291 | 1.74814 | 1.75063 | 1.75132 | 1.75197 | 1.75487 | 1.755 | 1.75844 | 1.76506 | 1.76588 | 1.77297 | 1.77957 | 1.79088 |  |  | 52.32 | 52.09 | 0.01443 | 0.014561 | [6 empty] | 3.01460463 | -0.0136968806 | 0.0241031658 | -0.000167588963 | 8.27221505e-05 | -3.77703053e-06 | 2.01e-06 | 2.11e-08 | -1.25e-10 | 5.29e-07 | -2.58e-10 | 0.194 | 0.2758 | 0.535 | 0.303 | 0.2383 | 0.5478 |  | 0.2733 | 0.5776 | 0.2526 | 0.2362 | 0.4865 |  | 0.018 | 0.0096 | -0.0024 | -0.0088 | 1 | 6 |  | 1 | 3 | 685 | 710 | 645 | 671 |  | 61 | 72 |  | 729 | 114 | 10663 | 4142 | 0.287 |  | 4.39 | 370/280 |  | 0.81 | 0.947 | 0.981 | 0.995 | 0.999 | 0.999 | 0.999 | 0.999 | 0.999 | 0.999 | 0.999 | 0.999 | 0.998 | 0.998 | 0.998 | 0.997 | 0.997 | 0.996 | 0.995 | 0.993 | 0.992 | 0.989 | 0.981 | 0.973 | 0.959 | 0.935 | 0.89 | 0.84 | 0.75 | 0.65 | 0.53 | 0.36 | 0.3 | 0.2 | 0.1 | 0.65 | 0.898 | 0.963 | 0.99 | 0.998 | 0.998 | 0.998 | 0.998 | 0.998 | 0.998 | 0.998 | 0.998 | 0.997 | 0.997 | 0.996 | 0.995 | 0.995 | 0.993 | 0.991 | 0.987 | 0.984 | 0.978 | 0.962 | 0.946 | 0.919 | 0.874 | 0.8 | 0.7 | 0.57 | 0.42 | 0.28 | 0.13 | 0.09 | 0.04 | 0.01 |  | 1.7 | 2.7 | 3 | 3.1 | 3.3 | 3.5 |  |  |  |  | 2.1 | 3.2 | 3.4 | 3.7 | 3.8 | 4.1 |  |  |  |  | 2.3 | 3.5 | 3.5 | 3.9 | 4.1 | 4.2 |  |  |  |  | 3 | 3.9 | 4 | 4.1 | 4.1 | 4.5 |  |  |  |  | 3.5 | 4.4 | 4.4 | 4.6 | 4.6 | 4.7 |  |  |  |  | 3.7 | 4.6 | 4.7 | 5.1 | 5.2 | 5.4 |  |  |  |  | 73 | H-LaK53A
H-LaK53B | 755523 | 1.713846 | 1.721539 | 1.729628 | 1.737976 | 1.738933 | 1.742928 | 1.748142 | 1.750626 | 1.751321 | 1.751971 | 1.754872 | 1.755 | 1.758439 | 1.765056 | 1.765882 | 1.772957 | 1.779543 | 1.790822 | 1.813974 | 1.82089 | 52.32 | 52.09 | 0.01443 | 0.014561 | 1.0314122 | 0.00395421648 | 0.985282193 | 0.0186863118 | 1.17066017 | 81.1326753 | [6 empty] | 1.22e-06 | 1.66e-08 | -2.94e-11 | 5.17e-07 | 4.19e-10 | 0.196 | 0.2769 | 0.5335 | 0.3031 | 0.2383 | 0.5475 | 0.7816 | 0.2744 | 0.5764 | 0.2527 | 0.2362 | 0.4859 | 0.7746 | 0.0175 | 0.008 | -0.0025 | -0.0091 | 1 | 3 | 1 | 1 | 2 | 691 | 710 | 641 | 666 | 754 | 57 | 73 |  | 692 | 93 | 12169 | 4701 | 0.294 | 1.42 | 4.22 | 370/275 |  | 0.799 | 0.944 | 0.98 | 0.994 | 0.998 | 0.998 | 0.999 | 0.999 | 0.999 | 0.999 | 0.999 | 0.999 | 0.999 | 0.999 | 0.999 | 0.999 | 0.998 | 0.998 | 0.997 | 0.996 | 0.993 | 0.991 | 0.986 | 0.981 | 0.973 | 0.955 | 0.926 | 0.882 | 0.819 | 0.733 | 0.629 | 0.495 | 0.407 | 0.307 | 0.192 | 0.639 | 0.892 | 0.961 | 0.987 | 0.996 | 0.996 | 0.998 | 0.998 | 0.998 | 0.998 | 0.998 | 0.998 | 0.998 | 0.998 | 0.998 | 0.998 | 0.997 | 0.997 | 0.994 | 0.993 | 0.986 | 0.983 | 0.972 | 0.962 | 0.946 | 0.912 | 0.857 | 0.778 | 0.67 | 0.538 | 0.396 | 0.245 | 0.166 | 0.094 | 0.037 | 2.3 | 2.3 | 2.3 | 2.4 | 2.6 | 2.8 | 3.1 | 3.4 | 3.4 | 3.5 | 2.7 | 2.8 | 3 | 3 | 3.3 | 3.5 | 3.6 | 3.7 | 3.8 | 4 | 2.7 | 2.9 | 3.1 | 3.2 | 3.4 | 3.6 | 3.9 | 4 | 4.2 | 4.3 | 3 | 3.1 | 3.3 | 3.3 | 3.7 | 4 | 4.1 | 4.3 | 4.3 | 4.5 | 3.6 | 3.7 | 3.7 | 3.7 | 4 | 4.4 | 4.7 | 4.8 | 4.9 | 5 | 3.7 | 4 | 4.1 | 4.3 | 4.5 | 5 | 5.1 | 5.3 | 5.3 | 5.5 | MA | 47 | H-LaK53B
H-LaK54 | 734515 |  |  |  |  | 1.71817 | 1.72208 | 1.72723 | 1.72968 | 1.73037 | 1.73101 | 1.73387 | 1.734 | 1.73739 | 1.74394 | 1.74476 | 1.75177 | 1.7583 | 1.76938 |  |  | 51.49 | 51.25 | 0.014256 | 0.014388 | [6 empty] | 2.94175946 | -0.0126663226 | 0.0243839518 | -0.000490360525 | 0.000138790487 | -7.39070455e-06 | 6.53e-06 | 1.91e-08 | -1.92e-10 | 5.37e-07 | 5.42e-10 | 0.217 | 0.2743 | 0.5331 | 0.3026 | 0.2378 | 0.5489 |  | 0.2718 | 0.5762 | 0.2523 | 0.2356 | 0.4868 |  | 0.0185 | 0.0096 | -0.0021 | -0.0091 | 1 | 3 | 1 | 1 | 3 | 639 | 676 | 597 | 626 | 729 | 51 | 74 |  | 770 | 61 | 11387 | 4401 | 0.294 | 1.93 | 4.01 | 365/275 |  | 0.81 | 0.948 | 0.981 | 0.992 | 0.998 | 0.999 | 0.999 | 0.999 | 0.999 | 0.999 | 0.999 | 0.998 | 0.998 | 0.997 | 0.997 | 0.997 | 0.997 | 0.996 | 0.995 | 0.993 | 0.992 | 0.989 | 0.984 | 0.978 | 0.969 | 0.951 | 0.924 | 0.88 | 0.82 | 0.73 | 0.62 | 0.49 | 0.35 | 0.2 |  | 0.65 | 0.899 | 0.962 | 0.985 | 0.997 | 0.998 | 0.998 | 0.998 | 0.998 | 0.998 | 0.998 | 0.997 | 0.996 | 0.995 | 0.994 | 0.994 | 0.994 | 0.992 | 0.99 | 0.987 | 0.984 | 0.979 | 0.969 | 0.957 | 0.938 | 0.905 | 0.853 | 0.78 | 0.67 | 0.53 | 0.39 | 0.24 | 0.12 | 0.04 |  |  | 3.9 | 5 | 5.7 | 5.7 | 5.7 | 5.8 |  |  |  |  | 4.8 | 5.4 | 6 | 6.1 | 6.3 | 6.3 |  |  |  |  | 5 | 6 | 6.3 | 6.4 | 6.4 | 6.5 |  |  |  |  | 5.1 | 6.5 | 6.5 | 6.7 | 6.8 | 6.7 |  |  |  |  | 5.2 | 6.9 | 6.9 | 7.2 | 7.4 | 7.5 |  |  |  |  | 5.9 | 7.3 | 7.5 | 7.7 | 7.8 | 8.4 |  |  |  | A | 59 | H-LaK54
H-LaK59A | 691548 |  |  |  |  | 1.67704 | 1.68043 | 1.685 | 1.68716 | 1.68777 | 1.68834 | 1.69089 | 1.691 | 1.69401 | 1.69976 | 1.70048 | 1.70666 | 1.7124 | 1.72224 |  |  | 54.82 | 54.6 | 0.012606 | 0.012711 | [6 empty] | 2.79972754 | -0.00873189032 | 0.0230159159 | -0.000850193825 | 0.000152864586 | -6.91746601e-06 | -5.15e-06 | 2.29e-08 | -1.61e-10 | 5.25e-07 | -6.63e-10 | 0.169 | 0.2689 | 0.5339 | 0.3046 | 0.2388 | 0.5471 |  | 0.2667 | 0.5775 | 0.2541 | 0.2368 | 0.486 |  | -0.0018 | 0.0025 | -0.0036 | -0.0052 | 3 | 4 | 3 | 1 | 5 | 634 | 658 | 592 | 615 | 707 | 82 | 96 |  | 537 | 161 | 9378 | 3623 | 0.294 | 1.52 | 3.94 | 375/305 |  | 0.812 | 0.926 | 0.973 | 0.987 | 0.995 | 0.996 | 0.999 | 0.999 | 0.999 | 0.999 | 0.999 | 0.999 | 0.999 | 0.998 | 0.998 | 0.997 | 0.997 | 0.997 | 0.996 | 0.995 | 0.993 | 0.992 | 0.986 | 0.978 | 0.963 | 0.933 | 0.884 | 0.8 | 0.676 | 0.521 | 0.352 | 0.207 |  |  |  | 0.659 | 0.858 | 0.947 | 0.975 | 0.99 | 0.993 | 0.998 | 0.998 | 0.998 | 0.998 | 0.998 | 0.998 | 0.998 | 0.996 | 0.996 | 0.995 | 0.995 | 0.995 | 0.993 | 0.991 | 0.987 | 0.985 | 0.972 | 0.956 | 0.928 | 0.871 | 0.781 | 0.64 | 0.457 | 0.271 | 0.124 | 0.043 |  |  |  |  | -2.4 | -1.4 | -1 | -0.9 | -0.8 | -1 |  |  |  |  | -2 | -0.8 | -0.8 | -0.4 | -0.2 | -0.4 |  |  |  |  | -1.7 | -0.7 | -0.5 | -0.3 | -0.2 | -0.1 |  |  |  |  | -1.3 | -0.5 | -0.4 | -0.1 | -0.2 | 0.1 |  |  |  |  | -0.9 | -0.3 | -0.1 | 0.4 | 0.2 | 0.3 |  |  |  |  | -0.4 | 0.2 | 0.4 | 0.4 | 0.6 | 0.7 |  |  |  | D | 54 | H-LaK59A
H-LaK61 | 741526 |  |  |  |  | 1.72533 | 1.72921 | 1.73431 | 1.73673 | 1.73741 | 1.73804 | 1.74087 | 1.741 | 1.74435 | 1.7508 | 1.75161 | 1.75849 | 1.7649 | 1.77587 |  |  | 52.64 | 52.41 | 0.014078 | 0.014203 | [6 empty] | 2.96883578 | -0.0137037464 | 0.0224806873 | 0.00013022706 | 3.52478352e-05 | -1.34827056e-06 | 3.47e-06 | 1.55e-08 | -6.52e-11 | 4.66e-07 | 6.39e-10 | 0.22 | 0.2756 | 0.5342 | 0.3034 | 0.238 | 0.5464 |  | 0.2732 | 0.5773 | 0.2528 | 0.2359 | 0.4845 |  | 0.0155 | 0.008 | -0.0026 | -0.0096 | 1 | 6 | 1 | 1 | 3 | 662 | 684 | 623 | 652 | 739 | 58 | 72 |  | 723 | 100 | 11834 | 4562 | 0.297 | 1.61 | 4.1 | 370/285 |  | 0.81 | 0.952 | 0.983 | 0.996 | 0.999 | 0.999 | 0.999 | 0.999 | 0.999 | 0.999 | 0.999 | 0.999 | 0.998 | 0.998 | 0.998 | 0.997 | 0.997 | 0.996 | 0.996 | 0.994 | 0.993 | 0.992 | 0.989 | 0.986 | 0.98 | 0.971 | 0.955 | 0.931 | 0.89 | 0.84 | 0.78 | 0.71 | 0.62 | 0.55 | 0.47 | 0.66 | 0.906 | 0.967 | 0.992 | 0.998 | 0.998 | 0.998 | 0.998 | 0.998 | 0.998 | 0.998 | 0.998 | 0.996 | 0.996 | 0.996 | 0.995 | 0.995 | 0.993 | 0.992 | 0.989 | 0.987 | 0.984 | 0.978 | 0.972 | 0.961 | 0.943 | 0.912 | 0.867 | 0.8 | 0.71 | 0.61 | 0.5 | 0.39 | 0.3 | 0.22 |  | 3.5 | 3.5 | 3.6 | 4.1 | 4.1 | 4.2 |  |  |  |  | 3.9 | 3.8 | 4.5 | 4.5 | 4.4 | 4.5 |  |  |  |  | 4.1 | 3.9 | 4.6 | 4.6 | 4.5 | 4.7 |  |  |  |  | 4.3 | 4.3 | 4.8 | 4.9 | 4.9 | 5 |  |  |  |  | 4.5 | 5 | 5.1 | 5.5 | 5.5 | 5.6 |  |  |  |  | 5.2 | 5.3 | 5.2 | 5.8 | 6.1 | 6.1 |  |  |  | D | 74 | H-LaK61
H-LaK67 | 670517 | [6 empty] | 1.66389 | 1.6661 | 1.66671 | 1.6673 | 1.66988 | 1.67 | 1.67308 | 1.67905 | 1.67979 | 1.68622 | 1.69224 | 1.70269 |  |  | 51.7 | 51.5 | 0.01295 | 0.01308 | [6 empty] | 2.7410828 | -0.016285022 | 0.015866919 | 0.0010819231 | -7.7131038e-05 | 4.033333e-06 | [8 empty] | 0.3012 | 0.2378 | 0.5537 |  |  |  | 0.2515 | 0.2355 | 0.4916 |  |  |  | -0.0004 | -0.004 | 1 | 6 |  | 1 | 3 | 584 | 640 | 535 | 571 |  | 70 | 84 |  | 615 | 157 | 9698 | 3786 | 0.281 |  | 3.73 | 350/300 |  | 0.938 | 0.976 | 0.991 | 0.996 | 0.999 | 0.999 | 0.999 | 0.999 | 0.999 | 0.999 | 0.999 | 0.999 | 0.998 | 0.998 | 0.998 | 0.998 | 0.998 | 0.996 | 0.996 | 0.995 | 0.994 | 0.993 | 0.991 | 0.989 | 0.986 | 0.981 | 0.97 | 0.95 | 0.913 | 0.85 | 0.75 | 0.59 | 0.34 |  |  | 0.879 | 0.953 | 0.983 | 0.993 | 0.998 | 0.998 | 0.998 | 0.998 | 0.998 | 0.998 | 0.998 | 0.998 | 0.997 | 0.997 | 0.996 | 0.996 | 0.996 | 0.993 | 0.992 | 0.99 | 0.988 | 0.987 | 0.983 | 0.979 | 0.973 | 0.963 | 0.941 | 0.903 | 0.834 | 0.72 | 0.56 | 0.35 | 0.12 | [62 empty] | D | 66 | H-LaK67
H-KF6 | 517522 |  |  |  |  | 1.50638 | 1.50918 | 1.51275 | 1.51444 | 1.51491 | 1.51535 | 1.51733 | 1.51742 | 1.51977 | 1.52436 | 1.52493 | 1.52989 | 1.5346 | 1.54295 |  |  | 52.15 | 51.85 | 0.009922 | 0.010024 | [6 empty] | 2.26924681 | -0.0111135716 | 0.010955079 | 0.000811179449 | -7.07180723e-05 | 4.69509667e-06 | -5.94e-07 | 1.77e-08 | -1.13e-10 | 5.53e-07 | 9.82e-10 | 0.212 | 0.2822 | 0.5301 | 0.3003 | 0.2368 | 0.5573 |  | 0.2793 | 0.5716 | 0.2504 | 0.2344 | 0.4948 |  | 0.0204 | 0.0051 | 0.0014 | 0.0005 | 1 | 1 | 1 | 1 | 1 | 438 | 519 | 405 | 451 | 635 | 70 | 88 |  | 456 | 73 | 6626 | 2711 | 0.222 | 3.17 | 2.47 | 360/340 |  | 0.938 | 0.958 | 0.992 | 0.996 | 0.999 | 0.999 | 0.999 | 0.999 | 0.999 | 0.999 | 0.999 | 0.999 | 0.999 | 0.998 | 0.998 | 0.998 | 0.997 | 0.996 | 0.995 | 0.994 | 0.993 | 0.991 | 0.989 | 0.986 | 0.978 | 0.964 | 0.907 | 0.73 | 0.3 | [6 empty] | 0.879 | 0.918 | 0.984 | 0.993 | 0.998 | 0.998 | 0.998 | 0.998 | 0.998 | 0.998 | 0.998 | 0.998 | 0.998 | 0.997 | 0.996 | 0.996 | 0.995 | 0.993 | 0.991 | 0.989 | 0.986 | 0.983 | 0.978 | 0.972 | 0.957 | 0.929 | 0.823 | 0.53 | 0.09 | [7 empty] | 0.6 | 1.3 | 1.3 | 1.3 | 1.3 | 1.7 |  |  |  |  | 0.7 | 2 | 1.7 | 1.7 | 2 | 1.9 |  |  |  |  | 0.8 | 2 | 1.7 | 2 | 2.1 | 2.2 |  |  |  |  | 1.4 | 2.1 | 1.8 | 2.1 | 2.3 | 2.3 |  |  |  |  | 1.6 | 2.2 | 2.1 | 2.6 | 2.7 | 2.9 |  |  |  |  | 2 | 2.5 | 2.8 | 2.9 | 3.1 | 3.3 |  |  |  | B | 31 | H-KF6
H-QF1 | 548458 |  |  |  |  | 1.53538 | 1.53846 | 1.54258 | 1.54458 | 1.54514 | 1.54567 | 1.54803 | 1.54814 | 1.55098 | 1.55654 | 1.55724 | 1.56334 | 1.56915 | 1.57955 |  |  | 45.82 | 45.52 | 0.011963 | 0.012104 | [6 empty] | 2.35209772 | -0.00953088569 | 0.0149480904 | 0.0006139718 | -3.07481422e-05 | 3.26363142e-06 | -3.37e-06 | 1.32e-08 | -5.38e-11 | 6.46e-07 | 6.5e-10 | 0.251 | 0.2575 | 0.5116 | 0.2976 | 0.2374 | 0.5684 |  | 0.2545 | 0.5519 | 0.2479 | 0.2346 | 0.504 |  | 0.0069 | 0.0015 | 0.0002 | 0.0008 | 1 | 1 | 2 | 1 | 1 | 473 | 541 | 421 | 458 | 625 | 93 | 110 |  | 462 | 99 | 7186 | 2928 | 0.227 | 2.58 | 2.58 | 370/340 |  | 0.899 | 0.927 | 0.964 | 0.984 | 0.996 | 0.997 | 0.999 | 0.999 | 0.999 | 0.999 | 0.999 | 0.999 | 0.999 | 0.998 | 0.998 | 0.998 | 0.998 | 0.998 | 0.997 | 0.997 | 0.996 | 0.996 | 0.993 | 0.988 | 0.976 | 0.949 | 0.867 | 0.62 | 0.187 | [6 empty] | 0.809 | 0.859 | 0.929 | 0.968 | 0.991 | 0.995 | 0.998 | 0.998 | 0.998 | 0.998 | 0.998 | 0.998 | 0.998 | 0.997 | 0.997 | 0.997 | 0.997 | 0.996 | 0.995 | 0.995 | 0.993 | 0.992 | 0.986 | 0.976 | 0.953 | 0.9 | 0.751 | 0.384 | 0.035 | [7 empty] | 0.1 | 0.1 | 0.2 | 0.2 | 0.2 | 0.3 |  |  |  |  | 0.5 | 0.6 | 0.8 | 0.8 | 0.8 | 1 |  |  |  |  | 0.8 | 0.8 | 0.8 | 0.9 | 0.9 | 1.1 |  |  |  |  | 1 | 1 | 1.1 | 1.2 | 1.4 | 1.5 |  |  |  |  | 1.4 | 1.6 | 1.7 | 1.7 | 1.7 | 1.8 |  |  |  |  | 1.9 | 2 | 2.1 | 2.5 | 2.5 | 2.5 |  |  |  | B | 40 | H-QF1
QF1 | 548459 | [6 empty] | 1.54255 | 1.54454 | 1.5451 | 1.54563 | 1.548 | 1.54811 | 1.55094 | 1.55649 | 1.55719 | 1.56329 | 1.56911 | 1.57931 |  |  | 45.87 | 45.57 | 0.01195 | 0.01209 | [6 empty] | 2.3504951 | -0.0086857021 | 0.016092857 | 0.00018705912 | 4.2149581e-05 | -1.3216062e-06 | [8 empty] | 0.2983 | 0.237 | 0.5689 |  |  |  | 0.2483 | 0.2342 | 0.5041 |  |  |  | 0.0001 | 0.0013 | 1 | 1 |  | 3 | 1 | 444 | 518 | 384 | 430 |  | 77 | 93 |  | 342 | 83 | 6112 | 2530 | 0.208 |  | 2.94 | 330/310 |  | 0.88 | 0.909 | 0.955 | 0.981 | 0.996 | 0.998 | 0.999 | 0.999 | 0.998 | 0.997 | 0.997 | 0.997 | 0.997 | 0.997 | 0.997 | 0.997 | 0.997 | 0.996 | 0.996 | 0.995 | 0.995 | 0.995 | 0.995 | 0.994 | 0.991 | 0.991 | 0.988 | 0.981 | 0.962 | 0.91 | 0.75 | 0.35 |  |  |  | 0.77 | 0.827 | 0.912 | 0.962 | 0.993 | 0.997 | 0.998 | 0.998 | 0.997 | 0.995 | 0.994 | 0.995 | 0.994 | 0.994 | 0.994 | 0.994 | 0.994 | 0.993 | 0.992 | 0.991 | 0.99 | 0.99 | 0.99 | 0.988 | 0.983 | 0.982 | 0.976 | 0.962 | 0.925 | 0.828 | 0.56 | 0.12 | [64 empty] | 38 | QF1
H-QF3 | 575415 | 1.541994 | 1.547352 | 1.553201 | 1.559726 | 1.560523 | 1.56395 | 1.568624 | 1.57091 | 1.571556 | 1.572161 | 1.574889 | 1.57501 | 1.578295 | 1.584764 | 1.585586 | 1.592765 | 1.599698 | 1.612269 |  |  | 41.5 | 41.22 | 0.013854 | 0.01403 | 1.31974395 | 0.0096223383 | 0.106724103 | 0.0534250071 | 1.12240441 | 121.814727 | [6 empty] | -1.5e-06 | 2.15e-08 | -2.26e-10 | 7.06e-07 | 3.09e-10 | 0.246 | 0.2474 | 0.5024 | 0.2959 | 0.2371 | 0.5775 | 0.9074 | 0.2443 | 0.5421 | 0.2462 | 0.2341 | 0.5117 | 0.896 | 0.0079 | 0.0025 | 0 | 0.0025 | 1 | 1 | 2 | 1 | 1 | 541 | 595 | 488 | 527 | 675 | 90 | 103 |  | 546 | 100 | 7551 | 3086 | 0.223 | 2.71 | 2.6 | 380/350 |  | 0.948 | 0.957 | 0.982 | 0.991 | 0.998 | 0.999 | 0.999 | 0.999 | 0.999 | 0.999 | 0.999 | 0.999 | 0.999 | 0.998 | 0.997 | 0.997 | 0.997 | 0.995 | 0.994 | 0.993 | 0.991 | 0.988 | 0.974 | 0.952 | 0.903 | 0.79 | 0.51 | 0.14 | [7 empty] | 0.899 | 0.916 | 0.964 | 0.983 | 0.997 | 0.998 | 0.998 | 0.998 | 0.998 | 0.998 | 0.998 | 0.998 | 0.998 | 0.997 | 0.995 | 0.995 | 0.995 | 0.991 | 0.989 | 0.987 | 0.983 | 0.977 | 0.949 | 0.907 | 0.816 | 0.62 | 0.26 | 0.02 | [8 empty] | -0.2 | 0.6 | 0.9 | 0.9 | 1.2 | 1.3 |  |  |  |  | 0.2 | 1.3 | 1.5 | 1.7 | 1.7 | 1.7 |  |  |  |  | 0.3 | 1.7 | 1.8 | 1.9 | 2.1 | 2.1 |  |  |  |  | 0.6 | 2 | 2.1 | 2.1 | 2.1 | 2.2 |  |  |  |  | 1.1 | 2.3 | 2.6 | 2.8 | 2.8 | 3 |  |  |  |  | 1.6 | 3.1 | 3.3 | 3.4 | 3.4 | 3.7 |  |  |  | C | 36 | H-QF3
QF3 | 575413 | [6 empty] | 1.5686 | 1.5709 | 1.57155 | 1.57216 | 1.5749 | 1.57502 | 1.57833 | 1.58482 | 1.58564 | 1.59281 | 1.59968 | 1.61197 |  |  | 41.31 | 41.03 | 0.01392 | 0.014097 | [6 empty] | 2.4245509 | -0.0079714057 | 0.019149892 | 0.00035505098 | 1.3941882e-05 | 1.705772e-06 | [8 empty] | 0.2965 | 0.2374 | 0.5743 |  |  |  | 0.2465 | 0.2344 | 0.5083 |  |  |  | -0.0009 | -0.001 | 1 | 1 |  | 3 | 1 | 420 | 470 |  |  |  | 93 | 114 |  | 410 |  | 5654 | 2344 | 0.206 |  | 3.18 | 340/310 |  | 0.87 | 0.941 | 0.97 | 0.985 | 0.996 | 0.999 | 0.999 | 0.999 | 0.999 | 0.999 | 0.999 | 0.999 | 0.999 | 0.999 | 0.999 | 0.999 | 0.999 | 0.999 | 0.999 | 0.999 | 0.999 | 0.999 | 0.998 | 0.998 | 0.996 | 0.994 | 0.989 | 0.976 | 0.94 | 0.81 | 0.45 |  |  |  |  | 0.75 | 0.885 | 0.941 | 0.97 | 0.992 | 0.998 | 0.998 | 0.998 | 0.999 | 0.999 | 0.999 | 0.999 | 0.999 | 0.999 | 0.999 | 0.999 | 0.999 | 0.999 | 0.999 | 0.999 | 0.999 | 0.999 | 0.997 | 0.996 | 0.992 | 0.989 | 0.979 | 0.952 | 0.87 | 0.65 | 0.21 | [65 empty] | 30 | QF3
QF5 | 582420 | [6 empty] | 1.57574 | 1.57804 | 1.57869 | 1.57929 | 1.58203 | 1.58215 | 1.58544 | 1.59189 | 1.59271 | 1.59982 | 1.60664 | 1.61878 |  |  | 42.03 | 41.77 | 0.013852 | 0.014017 | [6 empty] | 2.4440594 | -0.0067974631 | 0.021425387 | -0.00038544649 | 0.00012195244 | -4.2162236e-06 | [8 empty] | 0.2968 | 0.2374 | 0.5727 |  |  |  | 0.2468 | 0.2346 | 0.5077 |  |  |  | -0.001 | -0.0014 | 1 | 1 |  | 2 | 1 | 455 | 526 | 404 | 446 |  | 83 | 101 |  | 416 | 89 | 6162 | 2521 | 0.222 |  | 3.22 | 350/320 |  | 0.89 | 0.92 | 0.963 | 0.984 | 0.998 | 0.998 | 0.999 | 0.999 | 0.999 | 0.999 | 0.999 | 0.999 | 0.999 | 0.998 | 0.998 | 0.998 | 0.998 | 0.997 | 0.997 | 0.996 | 0.996 | 0.995 | 0.995 | 0.993 | 0.99 | 0.988 | 0.981 | 0.964 | 0.913 | 0.75 | 0.37 |  |  |  |  | 0.8 | 0.846 | 0.927 | 0.968 | 0.997 | 0.997 | 0.998 | 0.998 | 0.998 | 0.998 | 0.998 | 0.998 | 0.998 | 0.998 | 0.996 | 0.996 | 0.996 | 0.995 | 0.994 | 0.993 | 0.992 | 0.991 | 0.99 | 0.987 | 0.981 | 0.977 | 0.962 | 0.929 | 0.834 | 0.57 | 0.14 | [65 empty] | 35 | QF5
H-QF6A | 532488 |  |  |  |  | 1.51993 | 1.52281 | 1.52663 | 1.52847 | 1.52898 | 1.52946 | 1.53162 | 1.53172 | 1.53431 | 1.53935 | 1.53999 | 1.54552 | 1.55081 | 1.56027 |  |  | 48.84 | 48.53 | 0.010887 | 0.01101 | [6 empty] | 2.30458321 | -0.00865226981 | 0.0147424307 | 0.000146916808 | 2.49577574e-05 | 4.79637168e-07 | -5.28e-06 | 2.18e-08 | -9.29e-11 | 4.95e-07 | 4.67e-10 | 0.262 | 0.2645 | 0.5199 | 0.2985 | 0.2379 | 0.5666 |  | 0.2616 | 0.5604 | 0.2489 | 0.2352 | 0.5022 |  | 0.008 | 0.0027 | 0 | 0.0041 | 1 | 1 | 1 | 1 | 1 | 513 | 582 | 458 | 501 | 677 | 86 | 95 |  | 521 | 94 | 6519 | 2646 | 0.232 | 2.94 | 2.52 | 360/340 |  | 0.942 | 0.945 | 0.986 | 0.99 | 0.994 | 0.993 | 0.999 | 0.999 | 0.999 | 0.999 | 0.999 | 0.999 | 0.997 | 0.997 | 0.996 | 0.997 | 0.998 | 0.997 | 0.997 | 0.997 | 0.995 | 0.995 | 0.995 | 0.991 | 0.986 | 0.97 | 0.909 | 0.703 | 0.249 | [6 empty] | 0.888 | 0.893 | 0.973 | 0.981 | 0.989 | 0.986 | 0.998 | 0.998 | 0.998 | 0.998 | 0.998 | 0.998 | 0.995 | 0.994 | 0.993 | 0.995 | 0.996 | 0.994 | 0.994 | 0.994 | 0.991 | 0.991 | 0.99 | 0.983 | 0.972 | 0.941 | 0.826 | 0.494 | 0.062 | [7 empty] | -1.2 | -1.1 | -0.7 | -0.6 | -0.4 | -0.5 |  |  |  |  | -1 | -0.8 | -0.5 | -0.3 | 0.1 | 0 |  |  |  |  | -0.7 | -0.5 | -0.3 | 0 | 0.4 | 0 |  |  |  |  | -0.3 | -0.3 | -0.1 | 0.2 | 0.5 | 0.1 |  |  |  |  | -0.4 | 0.2 | 0.2 | 0.7 | 0.8 | 0.8 |  |  |  |  | 0.3 | 0.6 | 0.7 | 1 | 1.3 | 1.4 |  |  |  | B | 38 | H-QF6A
QF6 | 532488 | [6 empty] | 1.52661 | 1.52845 | 1.52897 | 1.52945 | 1.53162 | 1.53172 | 1.53431 | 1.53935 | 1.53999 | 1.54546 | 1.55064 | 1.55972 |  |  | 48.76 | 48.48 | 0.010905 | 0.011022 | [6 empty] | 2.3044884 | -0.0083782321 | 0.014424342 | 0.00033374311 | -4.4657456e-06 | 1.3349929e-06 | [8 empty] | 0.2999 | 0.2378 | 0.5603 |  |  |  | 0.2498 | 0.2353 | 0.4968 |  |  |  | -0.0008 | -0.0024 | 2 | 1 |  | 3 | 1 | 436 | 504 | 384 | 427 |  | 82 | 98 |  | 400 | 82 | 6237 | 2576 | 0.21 |  | 2.78 | 330/300 |  | 0.87 | 0.9 | 0.95 | 0.979 | 0.996 | 0.997 | 0.998 | 0.999 | 0.998 | 0.998 | 0.998 | 0.997 | 0.998 | 0.998 | 0.997 | 0.997 | 0.997 | 0.996 | 0.996 | 0.995 | 0.995 | 0.995 | 0.995 | 0.994 | 0.992 | 0.992 | 0.989 | 0.984 | 0.969 | 0.927 | 0.81 | 0.48 |  |  |  | 0.75 | 0.81 | 0.902 | 0.958 | 0.993 | 0.995 | 0.996 | 0.998 | 0.996 | 0.997 | 0.996 | 0.995 | 0.997 | 0.996 | 0.995 | 0.995 | 0.994 | 0.993 | 0.992 | 0.991 | 0.99 | 0.99 | 0.99 | 0.988 | 0.985 | 0.985 | 0.979 | 0.968 | 0.938 | 0.86 | 0.65 | 0.23 | [64 empty] | 37 | QF6
H-QF8 | 541472 |  |  |  |  | 1.5284 | 1.53137 | 1.53537 | 1.5373 | 1.53784 | 1.53835 | 1.54062 | 1.54072 | 1.54344 | 1.54875 | 1.54942 | 1.55525 | 1.56081 | 1.57067 |  |  | 47.23 | 46.94 | 0.011449 | 0.011577 | [6 empty] | 2.32749417 | -0.007674586 | 0.017076264 | -0.000306358071 | 9.60375308e-05 | -3.46437878e-06 | -2.28e-06 | 1.48e-08 | -8.66e-11 | 5.08e-07 | 1.15e-10 | 0.282 | 0.2594 | 0.5179 | 0.2987 | 0.2376 | 0.5678 |  | 0.2565 | 0.5589 | 0.2488 | 0.2349 | 0.5037 |  | 0.0086 | 0.0046 | 0 | 0.0025 | 3 | 2 | 2 | 3 | 1 | 460 | 531 | 415 | 459 | 633 | 96 | 113 |  | 487 | 84 | 6950 | 2829 | 0.228 | 2.61 | 2.54 | 370/340 |  | 0.88 | 0.918 | 0.959 | 0.983 | 0.998 | 0.999 | 0.999 | 0.999 | 0.999 | 0.999 | 0.999 | 0.999 | 0.999 | 0.998 | 0.998 | 0.998 | 0.998 | 0.997 | 0.996 | 0.995 | 0.995 | 0.993 | 0.987 | 0.977 | 0.954 | 0.907 | 0.79 | 0.53 | 0.14 | [6 empty] | 0.78 | 0.842 | 0.92 | 0.967 | 0.996 | 0.998 | 0.998 | 0.998 | 0.998 | 0.998 | 0.998 | 0.998 | 0.998 | 0.997 | 0.996 | 0.996 | 0.996 | 0.994 | 0.992 | 0.991 | 0.99 | 0.987 | 0.974 | 0.954 | 0.911 | 0.823 | 0.62 | 0.28 | 0.02 | [7 empty] | 0.2 | 0.3 | 0.7 | 0.7 | 0.8 | 0.7 |  |  |  |  | 0.7 | 1 | 1 | 0.9 | 1 | 1 |  |  |  |  | 0.9 | 1.2 | 1.2 | 1.2 | 1.3 | 1.4 |  |  |  |  | 1.2 | 1.5 | 1.3 | 1.5 | 1.4 | 1.5 |  |  |  |  | 1.7 | 2 | 1.9 | 1.9 | 1.9 | 2 |  |  |  |  | 1.8 | 2.4 | 2.4 | 2.5 | 2.7 | 2.7 |  |  |  | C | 40 | H-QF8
QF8 | 541472 | [6 empty] | 1.53536 | 1.53729 | 1.53783 | 1.53834 | 1.54062 | 1.54072 | 1.54344 | 1.54875 | 1.54941 | 1.55519 | 1.56068 | 1.57033 |  |  | 47.2 | 46.92 | 0.011457 | 0.011583 | [6 empty] | 2.3287431 | -0.00786798 | 0.015763854 | 0.00019794235 | 1.8002892e-05 | 3.6533474e-07 | [8 empty] | 0.2994 | 0.2374 | 0.5621 |  |  |  | 0.2495 | 0.2348 | 0.499 |  |  |  | -0.0004 | -0.0032 | 2 | 1 |  | 3 | 1 | 440 | 502 | 383 | 426 |  | 85 | 98 |  | 397 | 83 | 6175 | 2551 | 0.21 |  | 2.86 | 330/310 |  | 0.87 | 0.909 | 0.955 | 0.983 | 0.999 | 0.999 | 0.999 | 0.999 | 0.999 | 0.999 | 0.999 | 0.999 | 0.999 | 0.999 | 0.998 | 0.998 | 0.998 | 0.998 | 0.998 | 0.997 | 0.997 | 0.997 | 0.997 | 0.996 | 0.994 | 0.994 | 0.991 | 0.984 | 0.964 | 0.912 | 0.76 | 0.4 |  |  |  | 0.76 | 0.827 | 0.912 | 0.966 | 0.998 | 0.998 | 0.998 | 0.998 | 0.998 | 0.998 | 0.998 | 0.998 | 0.998 | 0.998 | 0.997 | 0.997 | 0.997 | 0.997 | 0.996 | 0.995 | 0.995 | 0.995 | 0.995 | 0.993 | 0.989 | 0.988 | 0.983 | 0.968 | 0.93 | 0.832 | 0.58 | 0.16 | [64 empty] | 45 | QF8
H-QF14 | 596392 |  |  |  |  | 1.57979 | 1.58346 | 1.58854 | 1.59103 | 1.59173 | 1.59239 | 1.59538 | 1.59551 | 1.59911 | 1.60621 | 1.60712 | 1.61502 | 1.62269 | 1.63671 |  |  | 39.22 | 38.95 | 0.015183 | 0.015383 | [6 empty] | 2.48489196 | -0.00931778798 | 0.0204890803 | 0.000525537026 | -2.39700021e-06 | 4.02659016e-06 | 2.81e-07 | 1.63e-08 | -1.07e-11 | 6.25e-07 | 4.08e-10 | 0.282 | 0.2417 | 0.4986 | 0.2951 | 0.237 | 0.5803 |  | 0.2386 | 0.5376 | 0.2455 | 0.234 | 0.514 |  | 0.0092 | 0.0041 | -0.0004 | 0.0014 | 1 | 3 | 1 | 2 | 1 | 594 | 641 | 539 | 575 | 721 | 78 | 92 |  | 548 | 95 | 7852 | 3206 | 0.225 | 2.77 | 2.62 | 380/350 |  | 0.927 | 0.938 | 0.978 | 0.989 | 0.998 | 0.997 | 0.999 | 0.999 | 0.999 | 0.999 | 0.999 | 0.998 | 0.998 | 0.998 | 0.997 | 0.997 | 0.997 | 0.995 | 0.994 | 0.992 | 0.99 | 0.985 | 0.966 | 0.938 | 0.87 | 0.71 | 0.37 | [8 empty] | 0.86 | 0.88 | 0.954 | 0.978 | 0.997 | 0.995 | 0.998 | 0.998 | 0.998 | 0.998 | 0.998 | 0.997 | 0.997 | 0.996 | 0.994 | 0.995 | 0.995 | 0.991 | 0.988 | 0.984 | 0.98 | 0.97 | 0.933 | 0.88 | 0.76 | 0.51 | 0.14 | [9 empty] | 1.6 | 1.7 | 1.9 | 2 | 2.2 | 2.3 |  |  |  |  | 2.3 | 2.4 | 2.5 | 2.5 | 2.7 | 2.9 |  |  |  |  | 2.7 | 2.7 | 2.7 | 2.9 | 3 | 3.2 |  |  |  |  | 2.8 | 2.8 | 2.9 | 3 | 3.2 | 3.5 |  |  |  |  | 3.3 | 3.5 | 3.6 | 3.8 | 4 | 4.2 |  |  |  |  | 4.1 | 4.2 | 4.4 | 4.5 | 4.8 | 5 |  |  |  | D | 44 | H-QF14
H-QF50 | 581409 |  |  |  |  | 1.56657 | 1.57006 | 1.57488 | 1.57722 | 1.57789 | 1.57852 | 1.58132 | 1.58144 | 1.58481 | 1.59145 | 1.59228 | 1.59962 | 1.60671 | 1.61953 |  |  | 40.89 | 40.61 | 0.01422 | 0.0144 | [6 empty] | 2.4428684 | -0.00841381874 | 0.0203441269 | 9.75838901e-05 | 4.98702493e-05 | 5.79179258e-07 | 4.05e-07 | 2.23e-09 | 5.39e-11 | 5.36e-07 | 1.83e-09 | 0.288 | 0.2454 | 0.5035 | 0.2968 | 0.237 | 0.5745 |  | 0.2424 | 0.5438 | 0.2465 | 0.234 | 0.5097 |  | 0.01 | 0.0051 | -0.0003 | -0.0015 | 2 | 1 |  | 2 | 1 | 573 | 626 | 511 | 551 | 720 | 77 | 99 |  | 482 | 91 | 7673 | 3132 | 0.255 |  | 2.6 | 380/350 |  | 0.92 | 0.935 | 0.972 | 0.987 | 0.996 | 0.997 | 0.999 | 0.999 | 0.999 | 0.999 | 0.999 | 0.999 | 0.999 | 0.998 | 0.997 | 0.997 | 0.997 | 0.994 | 0.993 | 0.991 | 0.99 | 0.987 | 0.975 | 0.954 | 0.794 | 0.51 | 0.141 | [8 empty] | 0.846 | 0.874 | 0.944 | 0.974 | 0.992 | 0.995 | 0.998 | 0.998 | 0.998 | 0.998 | 0.998 | 0.998 | 0.998 | 0.997 | 0.995 | 0.994 | 0.994 | 0.989 | 0.986 | 0.983 | 0.98 | 0.974 | 0.95 | 0.911 | 0.63 | 0.26 | 0.02 | [9 empty] | 2.5 | 2.2 | 2.1 | 1.8 | 1.8 | 1.6 |  |  |  |  | 2.9 | 2.6 | 2.5 | 2.5 | 2.5 | 2.5 |  |  |  |  | 3 | 2.7 | 2.6 | 2.7 | 2.7 | 2.9 |  |  |  |  | 3.4 | 3.1 | 2.7 | 2.9 | 2.9 | 3.1 |  |  |  |  | 3.8 | 3.5 | 3.5 | 3.5 | 3.6 | 3.7 |  |  |  |  | 4.3 | 4.1 | 3.9 | 4.3 | 4.4 | 5 |  |  |  | B | 35 | H-QF50
H-QF50A | 581408 |  |  |  |  | 1.56652 | 1.57004 | 1.57486 | 1.57722 | 1.57788 | 1.5785 | 1.58131 | 1.58144 | 1.58482 | 1.59149 | 1.59233 | 1.59974 | 1.60689 | 1.61987 |  |  | 40.75 | 40.47 | 0.01427 | 0.01445 | [6 empty] | 2.44404966 | -0.00918670215 | 0.0196254289 | 0.000277356083 | 3.30397755e-05 | 1.33695258e-06 | -1.15e-06 | 1.62e-08 | -5.36e-11 | 7.72e-07 | 8.65e-10 | 0.235 | 0.2467 | 0.5032 | 0.2957 | 0.2369 | 0.5781 |  | 0.2436 | 0.5426 | 0.2464 | 0.2339 | 0.5128 |  | 0.0116 | 0.0051 | 0.0001 | 0.0018 | 2 | 1 | 1 | 3 | 1 | 545 | 595 | 494 | 530 | 681 | 85 | 104 |  | 492 | 108 | 7661 | 3121 | 0.227 | 2.72 | 2.61 | 380/350 |  | 0.91 | 0.928 | 0.968 | 0.984 | 0.995 | 0.997 | 0.999 | 0.999 | 0.999 | 0.999 | 0.999 | 0.999 | 0.998 | 0.998 | 0.998 | 0.998 | 0.998 | 0.998 | 0.997 | 0.996 | 0.995 | 0.993 | 0.983 | 0.968 | 0.933 | 0.844 | 0.615 | 0.202 | [7 empty] | 0.828 | 0.861 | 0.937 | 0.969 | 0.991 | 0.994 | 0.998 | 0.998 | 0.998 | 0.998 | 0.998 | 0.998 | 0.997 | 0.997 | 0.997 | 0.997 | 0.997 | 0.996 | 0.994 | 0.993 | 0.99 | 0.986 | 0.966 | 0.937 | 0.87 | 0.713 | 0.378 | 0.041 | [8 empty] | 1 | 1.1 | 1.1 | 1.3 | 1.4 | 1.5 |  |  |  |  | 1.6 | 1.7 | 1.9 | 2.1 | 2.2 | 2.2 |  |  |  |  | 1.8 | 2 | 2.1 | 2.3 | 2.4 | 2.5 |  |  |  |  | 2.1 | 2.2 | 2.4 | 2.5 | 2.6 | 2.7 |  |  |  |  | 2.6 | 2.7 | 2.9 | 3.2 | 3.3 | 3.4 |  |  |  |  | 3.2 | 3.4 | 3.5 | 3.9 | 4.1 | 4.2 |  |  |  | B | 36 | H-QF50A
QF50 | 581409 |  |  |  |  | 1.56671 | 1.57013 | 1.57489 | 1.57723 | 1.57789 | 1.57851 | 1.58131 | 1.58144 | 1.58481 | 1.59145 | 1.59229 | 1.59963 | 1.60666 | 1.61923 |  |  | 40.89 | 40.61 | 0.014221 | 0.014401 | [6 empty] | 2.4427964 | -0.00775720479 | 0.0201147743 | 0.000157059447 | 5.32738337e-05 | -6.98910829e-07 | -2.16e-06 | 1.73e-08 | -7.29e-11 | 7.09e-07 | 7.84e-10 | 0.263 | 0.2405 | 0.4993 | 0.2959 | 0.2373 | 0.5749 |  | 0.2375 | 0.5389 | 0.2462 | 0.2343 | 0.5094 |  | 0.0009 | 0.0009 | -0.0005 | -0.0011 | 1 | 1 |  | 3 | 1 | 422 | 480 | 366 | 406 | 584 | 90 | 111 |  | 407 | 89 | 5980 | 2444 | 0.224 |  | 3.23 | 340/310 |  | 0.88 | 0.911 | 0.955 | 0.981 | 0.997 | 0.999 | 0.999 | 0.999 | 0.999 | 0.999 | 0.999 | 0.998 | 0.998 | 0.998 | 0.997 | 0.997 | 0.997 | 0.997 | 0.996 | 0.996 | 0.996 | 0.995 | 0.995 | 0.994 | 0.992 | 0.99 | 0.986 | 0.975 | 0.944 | 0.85 | 0.57 | 0.12 |  |  |  | 0.77 | 0.83 | 0.912 | 0.963 | 0.995 | 0.998 | 0.998 | 0.998 | 0.998 | 0.998 | 0.998 | 0.997 | 0.996 | 0.996 | 0.995 | 0.995 | 0.995 | 0.994 | 0.993 | 0.993 | 0.992 | 0.991 | 0.991 | 0.988 | 0.984 | 0.981 | 0.972 | 0.95 | 0.892 | 0.72 | 0.32 | 0.02 |  |  |  |  | 0.4 | 0.8 | 0.6 | 0.9 | 0.9 | 0.9 |  |  |  |  | 0.5 | 1.2 | 1.2 | 1.4 | 1.4 | 1.7 |  |  |  |  | 1 | 1.6 | 1.6 | 1.7 | 1.9 | 2 |  |  |  |  | 1.1 | 1.8 | 1.8 | 2.1 | 2.1 | 2.4 |  |  |  |  | 1.8 | 2.3 | 2.6 | 2.6 | 2.9 | 3 |  |  |  |  | 2.6 | 3 | 3.1 | 3.3 | 3.7 | 3.8 |  |  |  | D | 28 | QF50
H-QF56 | 567428 |  |  |  |  | 1.55345 | 1.55672 | 1.5612 | 1.56339 | 1.56401 | 1.56459 | 1.5672 | 1.56732 | 1.57046 | 1.57665 | 1.57743 | 1.58426 | 1.59084 | 1.60273 |  |  | 42.81 | 42.54 | 0.013252 | 0.013411 | [6 empty] | 2.40441893 | -0.00857629873 | 0.0176754574 | 0.000438205807 | -1.42198699e-06 | 2.74287911e-06 | -4.86e-06 | 1.38e-08 | -3.64e-11 | 7.51e-07 | 4.38e-11 | 0.236 | 0.2468 | 0.5033 | 0.2966 | 0.2369 | 0.5743 |  | 0.2438 | 0.5436 | 0.2466 | 0.234 | 0.5089 |  | 0.0021 | 0.0004 | 0.0009 | 0.0015 | 1 | 1 | 1 | 3 | 1 | 500 | 557 | 444 | 482 | 642 | 94 | 111 |  | 502 | 121 | 7375 | 2987 | 0.235 | 2.53 | 2.62 | 370/345 |  | 0.915 | 0.935 | 0.97 | 0.985 | 0.996 | 0.997 | 0.999 | 0.999 | 0.999 | 0.999 | 0.999 | 0.999 | 0.997 | 0.995 | 0.995 | 0.995 | 0.995 | 0.994 | 0.993 | 0.992 | 0.99 | 0.989 | 0.984 | 0.977 | 0.961 | 0.917 | 0.771 | 0.383 | [7 empty] | 0.837 | 0.875 | 0.94 | 0.97 | 0.991 | 0.995 | 0.998 | 0.998 | 0.998 | 0.998 | 0.998 | 0.998 | 0.994 | 0.99 | 0.99 | 0.99 | 0.99 | 0.988 | 0.986 | 0.984 | 0.98 | 0.979 | 0.969 | 0.954 | 0.924 | 0.84 | 0.594 | 0.147 | [8 empty] | -0.5 | -0.5 | -0.5 | -0.4 | -0.3 | -0.3 |  |  |  |  | 0.1 | 0.1 | 0.1 | 0.2 | 0.2 | 0.2 |  |  |  |  | 0.3 | 0.4 | 0.3 | 0.3 | 0.5 | 0.6 |  |  |  |  | 0.4 | 0.5 | 0.5 | 0.7 | 0.9 | 0.9 |  |  |  |  | 1 | 1.2 | 1.3 | 1.3 | 1.3 | 1.3 |  |  |  |  | 1.5 | 1.8 | 1.9 | 1.9 | 1.9 | 1.9 |  |  |  | C | 37 | H-QF56
H-F1 | 603380 |  |  |  |  | 1.58705 | 1.59086 | 1.59614 | 1.59874 | 1.59948 | 1.60017 | 1.60328 | 1.60342 | 1.60718 | 1.61462 | 1.61557 | 1.62387 | 1.63194 | 1.64674 |  |  | 38.01 | 37.74 | 0.015875 | 0.016088 | [6 empty] | 2.50656956 | -0.00926894171 | 0.021861508 | 0.000431237321 | 1.69302544e-05 | 3.4236134e-06 | 2.42e-07 | 2.24e-08 | -9.83e-11 | 6.69e-07 | -2.21e-10 | 0.281 | 0.24 | 0.4964 | 0.2946 | 0.2369 | 0.5828 |  | 0.2368 | 0.5358 | 0.2451 | 0.2338 | 0.5161 |  | 0.011 | 0.0048 | -0.0003 | 0.0019 | 2 | 1 | 1 | 2 | 1 | 592 | 640 | 527 | 565 | 715 | 79 | 98 |  | 438 | 103 | 7847 | 3197 | 0.227 |  | 2.63 | 385/355 |  | 0.934 | 0.944 | 0.976 | 0.987 | 0.997 | 0.999 | 0.999 | 0.999 | 0.998 | 0.997 | 0.997 | 0.998 | 0.996 | 0.994 | 0.992 | 0.993 | 0.993 | 0.99 | 0.988 | 0.986 | 0.983 | 0.98 | 0.963 | 0.934 | 0.87 | 0.7 | 0.34 | [8 empty] | 0.873 | 0.892 | 0.953 | 0.975 | 0.994 | 0.998 | 0.998 | 0.998 | 0.996 | 0.995 | 0.995 | 0.996 | 0.992 | 0.988 | 0.985 | 0.987 | 0.987 | 0.98 | 0.976 | 0.972 | 0.967 | 0.961 | 0.928 | 0.873 | 0.75 | 0.49 | 0.12 | [9 empty] | 1.4 | 1.5 | 2 | 2 | 2 | 2 |  |  |  |  | 2.2 | 2.4 | 2.3 | 2.6 | 2.7 | 2.9 |  |  |  |  | 2.3 | 2.6 | 2.6 | 3 | 3 | 3 |  |  |  |  | 2.6 | 2.9 | 2.9 | 3.1 | 3.1 | 3.1 |  |  |  |  | 3 | 3.4 | 3.9 | 4 | 4 | 4 |  |  |  |  | 4.1 | 3.9 | 4.8 | 4.8 | 4.8 | 4.7 |  |  |  | A | 22 | H-F1
F1 | 603380 | [6 empty] | 1.59615 | 1.59874 | 1.59947 | 1.60016 | 1.60328 | 1.60342 | 1.60718 | 1.61461 | 1.61556 | 1.6238 | 1.63174 | 1.64602 |  |  | 38.01 | 37.75 | 0.015873 | 0.016084 | [6 empty] | 2.5059651 | -0.0078686119 | 0.021574214 | 0.00059867966 | -9.5194606e-07 | 2.9024858e-06 | [8 empty] | 0.2947 | 0.2372 | 0.5788 |  |  |  | 0.2452 | 0.2341 | 0.5125 |  |  |  | -0.0006 | -0.0022 | 2 | 1 | 3 | 3 | 1 | 420 | 460 | 405 | 430 |  | 92 | 114 |  | 445 | 85 | 5730 | 2340 | 0.224 | 2.66 | 3.43 | 350/320 |  | 0.927 | 0.95 | 0.98 | 0.985 | 0.99 | 0.998 | 0.998 | 0.998 | 0.998 | 0.999 | 0.999 | 0.999 | 0.999 | 0.999 | 0.999 | 0.999 | 0.999 | 0.999 | 0.999 | 0.999 | 0.998 | 0.998 | 0.998 | 0.995 | 0.992 | 0.989 | 0.979 | 0.95 | 0.87 | 0.64 | 0.23 |  |  |  |  | 0.86 | 0.903 | 0.96 | 0.97 | 0.98 | 0.996 | 0.996 | 0.997 | 0.997 | 0.998 | 0.999 | 0.999 | 0.999 | 0.999 | 0.999 | 0.999 | 0.999 | 0.999 | 0.999 | 0.999 | 0.997 | 0.996 | 0.996 | 0.99 | 0.985 | 0.979 | 0.958 | 0.9 | 0.75 | 0.4 | 0.05 | [65 empty] | 16 | F1
H-F2 | 613370 |  |  |  |  | 1.5959 | 1.59987 | 1.60536 | 1.60806 | 1.60883 | 1.60954 | 1.61279 | 1.61293 | 1.61685 | 1.62463 | 1.62562 | 1.63432 | 1.64283 | 1.65859 |  |  | 37 | 36.73 | 0.016564 | 0.016792 | [6 empty] | 2.5360648 | -0.01059228 | 0.021518011 | 0.00087655888 | -4.3936258e-05 | 7.5438308e-06 | 5.89e-07 | 1.15e-08 | -3.15e-11 | 6.95e-07 | 2.04e-09 | 0.271 | 0.2397 | 0.4944 | 0.2938 | 0.2368 | 0.585 |  | 0.2364 | 0.5336 | 0.2443 | 0.2336 | 0.5181 |  | 0.0135 | 0.0052 | 0 | 0.0023 | 1 | 1 | 1 | 1 | 1 | 601 | 642 | 542 | 579 | 717 | 78 | 94 |  | 563 | 105 | 8125 | 3337 | 0.217 | 2.9 | 2.65 | 385/355 |  | 0.948 | 0.959 | 0.986 | 0.992 | 0.999 | 0.997 | 0.999 | 0.999 | 0.999 | 0.999 | 0.999 | 0.998 | 0.998 | 0.998 | 0.997 | 0.997 | 0.996 | 0.994 | 0.992 | 0.99 | 0.988 | 0.983 | 0.963 | 0.931 | 0.85 | 0.66 | 0.27 | [8 empty] | 0.899 | 0.92 | 0.972 | 0.985 | 0.998 | 0.994 | 0.998 | 0.998 | 0.998 | 0.998 | 0.998 | 0.997 | 0.997 | 0.995 | 0.994 | 0.994 | 0.993 | 0.987 | 0.984 | 0.981 | 0.976 | 0.965 | 0.927 | 0.866 | 0.73 | 0.43 | 0.07 | [9 empty] | 2.1 | 2.1 | 1.9 | 2 | 2.2 | 2.4 |  |  |  |  | 2.5 | 2.5 | 2.9 | 3 | 3 | 3.3 |  |  |  |  | 2.6 | 2.8 | 3.1 | 3.3 | 3.3 | 3.5 |  |  |  |  | 2.7 | 3.1 | 3.2 | 3.4 | 3.5 | 3.6 |  |  |  |  | 3.6 | 3.5 | 3.9 | 4.1 | 4.4 | 4.9 |  |  |  |  | 4.2 | 4.4 | 4.5 | 5.4 | 5.5 | 5.6 |  |  |  | B | 24 | H-F2
F2 | 613370 |  |  |  |  | 1.59614 | 1.59995 | 1.60537 | 1.60805 | 1.60882 | 1.60953 | 1.61278 | 1.61293 | 1.61686 | 1.62463 | 1.62562 | 1.63427 | 1.64262 | 1.65768 |  |  | 36.96 | 36.7 | 0.016582 | 0.016806 | [6 empty] | 2.53265982 | -0.00773825354 | 0.0231731432 | 0.000409362855 | 3.78046829e-05 | 1.03464346e-06 | -3.84e-06 | 1.63e-08 | -7.71e-11 | 9.44e-07 | 8.73e-10 | 0.251 | 0.2298 | 0.4885 | 0.2942 | 0.237 | 0.5814 |  | 0.2267 | 0.5278 | 0.2448 | 0.2339 | 0.5147 |  | -0.0022 | -0.0006 | -0.0006 | -0.0014 | 2 | 1 | 1 | 3 | 2 | 400 | 450 | 410 | 435 |  | 101 | 121 |  | 440 | 94 | 5740 | 2350 | 0.221 | 2.53 | 3.5 | 350/320 |  | 0.915 | 0.94 | 0.97 | 0.982 | 0.994 | 0.998 | 0.999 | 0.999 | 0.999 | 0.999 | 0.999 | 0.999 | 0.999 | 0.999 | 0.999 | 0.999 | 0.999 | 0.999 | 0.999 | 0.999 | 0.999 | 0.999 | 0.997 | 0.996 | 0.993 | 0.989 | 0.978 | 0.95 | 0.87 | 0.63 | 0.18 |  |  |  |  | 0.837 | 0.884 | 0.941 | 0.964 | 0.988 | 0.997 | 0.998 | 0.999 | 0.999 | 0.999 | 0.999 | 0.999 | 0.999 | 0.999 | 0.999 | 0.999 | 0.999 | 0.999 | 0.999 | 0.998 | 0.998 | 0.998 | 0.995 | 0.991 | 0.985 | 0.977 | 0.956 | 0.9 | 0.76 | 0.39 | 0.03 | [5 empty] | -0.6 | -0.1 | -0.1 | 0.2 | 0.4 | 0.4 |  |  |  |  | 0.6 | 0.6 | 0.9 | 1 | 0.8 | 1.3 |  |  |  |  | 0.8 | 0.8 | 1.2 | 1.2 | 1.1 | 1.4 |  |  |  |  | 1.1 | 1.2 | 1.6 | 1.7 | 1.9 | 2.5 |  |  |  |  | 1.6 | 2.2 | 2.4 | 2.6 | 2.6 | 2.6 |  |  |  |  | 2.5 | 2.8 | 3.2 | 3.7 | 3.7 | 3.7 |  |  |  |  | 16 | F2
F3 | 617366 |  |  |  |  | 1.59954 | 1.60341 | 1.60891 | 1.61164 | 1.61242 | 1.61315 | 1.61644 | 1.61659 | 1.62058 | 1.62848 | 1.62949 | 1.63826 | 1.64673 | 1.66202 |  |  | 36.61 | 36.35 | 0.01684 | 0.017071 | [6 empty] | 2.54428229 | -0.00835307611 | 0.0228231808 | 0.000670214922 | 1.04294821e-06 | 3.03297376e-06 | 3.64e-07 | 1.78e-08 | -2.72e-11 | 9.68e-07 | 1.31e-09 | 0.235 | 0.2298 | 0.4887 | 0.2938 | 0.237 | 0.5808 |  | 0.2267 | 0.5278 | 0.2444 | 0.2338 | 0.5137 |  | -0.0002 | 0.0004 | -0.0004 | -0.0026 | 2 | 1 |  | 3 | 1 | 430 | 490 | 379 | 418 | 589 | 85 | 100 |  | 430 | 89 | 5608 | 2307 | 0.215 |  | 3.57 | 350/320 |  | 0.915 | 0.94 | 0.97 | 0.982 | 0.994 | 0.998 | 0.998 | 0.998 | 0.998 | 0.998 | 0.998 | 0.998 | 0.998 | 0.999 | 0.999 | 0.999 | 0.999 | 0.999 | 0.998 | 0.998 | 0.997 | 0.996 | 0.994 | 0.989 | 0.982 | 0.977 | 0.962 | 0.929 | 0.85 | 0.63 | 0.22 |  |  |  |  | 0.837 | 0.884 | 0.941 | 0.964 | 0.988 | 0.996 | 0.996 | 0.996 | 0.996 | 0.996 | 0.996 | 0.996 | 0.996 | 0.998 | 0.998 | 0.998 | 0.998 | 0.998 | 0.996 | 0.996 | 0.994 | 0.992 | 0.989 | 0.979 | 0.965 | 0.955 | 0.925 | 0.863 | 0.72 | 0.4 | 0.05 | [5 empty] | 1.3 | 1.9 | 2.1 | 2.3 | 2.5 | 2.6 |  |  |  |  | 2.3 | 2.8 | 2.8 | 3.1 | 3.3 | 3.4 |  |  |  |  | 2.9 | 3.2 | 3.2 | 3.4 | 3.5 | 3.7 |  |  |  |  | 3.2 | 3.4 | 3.4 | 3.7 | 4.3 | 4.5 |  |  |  |  | 4.1 | 4.2 | 4.7 | 4.7 | 5.1 | 5.2 |  |  |  |  | 4.7 | 4.9 | 5.8 | 5.8 | 5.9 | 6.2 |  |  |  |  | 16 | F3
H-F4 | 620364 |  |  |  |  | 1.60259 | 1.60667 | 1.61227 | 1.61504 | 1.61582 | 1.61656 | 1.6199 | 1.62005 | 1.62408 | 1.6321 | 1.63312 | 1.6421 | 1.65089 |  |  |  | 36.35 | 36.09 | 0.01706 | 0.017291 | [6 empty] | 2.56216381 | -0.0130775362 | 0.0181084716 | 0.00231573055 | -0.000264961402 | 2.07458046e-05 | -6.54e-08 | 1.13e-08 | 2.48e-11 | 5.72e-07 | 4.48e-10 | 0.305 | 0.2392 | 0.4906 | 0.2938 | 0.2365 | 0.5862 |  | 0.236 | 0.5292 | 0.2443 | 0.2334 | 0.5193 |  | 0.0123 | 0.003 | 0 | 0.0024 | 2 | 1 | 1 | 1 | 1 | 584 | 630 | 528 | 562 | 712 | 76 | 90 |  | 607 | 128 | 8344 | 3393 | 0.229 | 2.92 | 2.67 | 390/355 |  | 0.922 | 0.936 | 0.977 | 0.986 | 0.994 | 0.992 | 0.998 | 0.999 | 0.999 | 0.999 | 0.999 | 0.999 | 0.999 | 0.998 | 0.998 | 0.998 | 0.997 | 0.995 | 0.994 | 0.993 | 0.991 | 0.988 | 0.977 | 0.959 | 0.907 | 0.756 | 0.387 | [8 empty] | 0.85 | 0.876 | 0.954 | 0.973 | 0.989 | 0.985 | 0.997 | 0.998 | 0.998 | 0.998 | 0.998 | 0.998 | 0.998 | 0.997 | 0.996 | 0.996 | 0.995 | 0.991 | 0.988 | 0.986 | 0.983 | 0.976 | 0.955 | 0.919 | 0.822 | 0.572 | 0.15 | [9 empty] | 1.8 | 1.8 | 1.7 | 1.9 | 1.8 | 1.9 |  |  |  |  | 2.5 | 2.6 | 2.4 | 2.4 | 2.4 | 2.7 |  |  |  |  | 2.7 | 2.7 | 2.7 | 2.7 | 2.7 | 2.9 |  |  |  |  | 3.1 | 2.9 | 2.7 | 2.9 | 2.9 | 3.4 |  |  |  |  | 3.7 | 3.4 | 3.4 | 4 | 4 | 4 |  |  |  |  | 4.8 | 4.6 | 4.5 | 4.6 | 4.7 | 5.3 |  |  |  | MA | 16 | H-F4
F4 | 620364 |  |  |  |  | 1.6028 | 1.60672 | 1.61228 | 1.61504 | 1.61582 | 1.61656 | 1.6199 | 1.62005 | 1.62408 | 1.6321 | 1.63312 | 1.64205 | 1.65068 | 1.66629 |  |  | 36.35 | 36.09 | 0.01706 | 0.017291 | [6 empty] | 2.5544667 | -0.00847847799 | 0.0232832892 | 0.000583809482 | 2.1963001e-05 | 1.96537708e-06 | -2.9e-06 | 2.24e-08 | -2.95e-11 | 9.73e-07 | 8.74e-10 | 0.246 | 0.2298 | 0.4877 | 0.2938 | 0.2365 | 0.5837 |  | 0.2267 | 0.5263 | 0.2443 | 0.2334 | 0.517 |  | 0 | 0 | 0 | 0 | 1 | 2 | 1 | 3 | 2 | 417 | 470 | 364 | 402 | 562 | 91 | 114 |  | 381 | 86 | 5854 | 2375 | 0.232 | 2.36 | 3.57 | 350/320 |  | 0.89 | 0.918 | 0.958 | 0.98 | 0.996 | 0.997 | 0.999 | 0.999 | 0.999 | 0.999 | 0.999 | 0.999 | 0.997 | 0.997 | 0.997 | 0.997 | 0.997 | 0.996 | 0.996 | 0.995 | 0.994 | 0.994 | 0.992 | 0.99 | 0.985 | 0.979 | 0.965 | 0.931 | 0.84 | 0.6 | 0.16 |  |  |  |  | 0.79 | 0.842 | 0.917 | 0.961 | 0.992 | 0.995 | 0.998 | 0.999 | 0.999 | 0.999 | 0.998 | 0.998 | 0.994 | 0.994 | 0.994 | 0.994 | 0.994 | 0.993 | 0.992 | 0.991 | 0.989 | 0.988 | 0.985 | 0.98 | 0.97 | 0.959 | 0.931 | 0.867 | 0.71 | 0.36 | 0.03 | [5 empty] | -0.2 | 0.3 | 0.3 | 0.9 | 1.9 | 1 |  |  |  |  | 0.9 | 1 | 1.3 | 1.6 | 1.7 | 2 |  |  |  |  | 0.9 | 1.6 | 1.6 | 1.9 | 2 | 2.6 |  |  |  |  | 1.5 | 1.6 | 1.6 | 2.5 | 2.7 | 2.8 |  |  |  |  | 2.5 | 2.5 | 2.5 | 3.2 | 3.6 | 3.7 |  |  |  |  | 3.1 | 3.5 | 3.6 | 4.2 | 4.5 | 4.8 |  |  |  | B | 12 | F4
F5 | 624359 |  |  |  |  | 1.60682 | 1.6108 | 1.61645 | 1.61925 | 1.62005 | 1.6208 | 1.6242 | 1.62435 | 1.62847 | 1.63663 | 1.63768 | 1.64673 | 1.6555 | 1.67131 |  |  | 35.92 | 35.65 | 0.01738 | 0.017631 | [6 empty] | 2.56837524 | -0.00914046228 | 0.0225979637 | 0.000999853488 | -3.66330712e-05 | 4.93324803e-06 | 2.39e-06 | 1.01e-08 | -5.9e-11 | 1.05e-06 | 2.13e-09 | 0.231 | 0.229 | 0.4862 | 0.2934 | 0.2371 | 0.5812 |  | 0.2257 | 0.5246 | 0.2439 | 0.2337 | 0.5133 |  | -0.0003 | -0.0005 | -0.0005 | -0.0034 | 1 | 1 | 1 | 2 | 1 | 430 | 473 | 374 | 413 | 604 | 84 | 100 |  | 380 | 81 | 5785 | 2360 | 0.226 | 2.71 | 3.64 | 360/320 |  | 0.914 | 0.934 | 0.968 | 0.985 | 0.998 | 0.999 | 0.999 | 0.999 | 0.999 | 0.999 | 0.999 | 0.999 | 0.999 | 0.999 | 0.999 | 0.999 | 0.999 | 0.999 | 0.998 | 0.998 | 0.997 | 0.995 | 0.994 | 0.99 | 0.984 | 0.977 | 0.96 | 0.921 | 0.82 | 0.57 | 0.16 |  |  |  |  | 0.836 | 0.873 | 0.937 | 0.97 | 0.997 | 0.998 | 0.998 | 0.998 | 0.998 | 0.998 | 0.998 | 0.998 | 0.998 | 0.998 | 0.998 | 0.998 | 0.998 | 0.998 | 0.997 | 0.996 | 0.994 | 0.991 | 0.988 | 0.98 | 0.968 | 0.955 | 0.921 | 0.849 | 0.68 | 0.32 | 0.03 | [5 empty] | 3.1 | 3.1 | 3.2 | 3.1 | 2.9 | 3.5 |  |  |  |  | 3.6 | 3.9 | 4.2 | 4.2 | 4.2 | 4.9 |  |  |  |  | 3.9 | 4.2 | 4.5 | 4.5 | 4.5 | 5.1 |  |  |  |  | 4.3 | 4.8 | 4.8 | 4.8 | 4.9 | 5.3 |  |  |  |  | 4.8 | 5.3 | 5.9 | 6.1 | 6.2 | 6.4 |  |  |  |  | 5.8 | 6.4 | 6.7 | 6.9 | 7.3 | 7.3 |  |  |  |  | 16 | F5
F6 | 625356 |  |  |  |  | 1.60732 | 1.6113 | 1.61697 | 1.61981 | 1.62061 | 1.62137 | 1.6248 | 1.62495 | 1.62911 | 1.63738 | 1.63843 | 1.64764 | 1.65656 | 1.67274 |  |  | 35.57 | 35.31 | 0.01757 | 0.017818 | [6 empty] | 2.56849722 | -0.00836232123 | 0.0234448291 | 0.000828924343 | -1.18355482e-05 | 4.09561662e-06 | -4.05e-06 | 1.51e-08 | -6.65e-11 | 1e-06 | 9.43e-10 | 0.24 | 0.2265 | 0.4843 | 0.2929 | 0.2368 | 0.584 |  | 0.2234 | 0.5225 | 0.2437 | 0.2335 | 0.5169 |  | -0.003 | -0.0015 | 0.0005 | -0.0011 | 1 | 3 |  | 3 | 3 | 403 | 452 | 349 | 384 |  | 98 | 122 |  | 399 | 88 | 5807 | 2347 | 0.237 |  | 3.6 | 350/320 |  | 0.87 | 0.909 | 0.952 | 0.978 | 0.997 | 0.999 | 0.999 | 0.999 | 0.999 | 0.999 | 0.999 | 0.999 | 0.998 | 0.997 | 0.996 | 0.996 | 0.996 | 0.995 | 0.994 | 0.994 | 0.993 | 0.993 | 0.991 | 0.988 | 0.984 | 0.978 | 0.962 | 0.927 | 0.83 | 0.57 | 0.15 |  |  |  |  | 0.76 | 0.826 | 0.907 | 0.956 | 0.994 | 0.998 | 0.998 | 0.998 | 0.998 | 0.998 | 0.998 | 0.998 | 0.997 | 0.995 | 0.993 | 0.993 | 0.992 | 0.99 | 0.989 | 0.988 | 0.987 | 0.986 | 0.983 | 0.977 | 0.968 | 0.956 | 0.925 | 0.859 | 0.69 | 0.33 | 0.02 | [5 empty] | -0.6 | -0.3 | 0 | 0.1 | 0.1 | 0.2 |  |  |  |  | -0.1 | 0.9 | 1 | 1 | 1.1 | 1.1 |  |  |  |  | 0.6 | 1.1 | 1.2 | 1.3 | 1.4 | 1.5 |  |  |  |  | 0.1 | 1.2 | 1.5 | 1.5 | 1.9 | 2 |  |  |  |  | 1.8 | 2 | 2.2 | 2.4 | 2.9 | 3 |  |  |  |  | 2.8 | 3 | 3.3 | 3.4 | 3.7 | 4.1 |  |  |  |  | 19 | F6
F7 | 636354 |  |  |  |  | 1.61825 | 1.62234 | 1.62818 | 1.63108 | 1.63191 | 1.63269 | 1.63621 | 1.63636 | 1.64062 | 1.64908 | 1.65015 | 1.65956 | 1.66869 | 1.68527 |  |  | 35.35 | 35.11 | 0.018001 | 0.018244 | [6 empty] | 2.6027537 | -0.0084678903 | 0.0246596174 | 0.00074451296 | -4.85328405e-06 | 4.25920114e-06 | 1.17e-06 | 2.08e-08 | -1.11e-10 | 1.16e-06 | 2.78e-10 | 0.217 | 0.2272 | 0.4855 | 0.2933 | 0.2367 | 0.5822 |  | 0.2242 | 0.5246 | 0.2439 | 0.2335 | 0.5158 |  | -0.0001 | 0.0002 | -0.0003 | -0.0033 | 1 | 2 | 1 | 2 | 2 | 441 | 500 | 382 | 425 |  | 85 | 97 |  | 382 | 97 | 5744 | 2340 | 0.227 | 1.74 | 3.73 | 360/330 |  | 0.94 | 0.954 | 0.98 | 0.988 | 0.996 | 0.995 | 0.999 | 0.999 | 0.999 | 0.999 | 0.999 | 0.999 | 0.998 | 0.998 | 0.998 | 0.998 | 0.998 | 0.997 | 0.997 | 0.997 | 0.997 | 0.996 | 0.994 | 0.988 | 0.982 | 0.973 | 0.946 | 0.877 | 0.688 | 0.298 | [5 empty] | 0.883 | 0.91 | 0.96 | 0.977 | 0.993 | 0.991 | 0.998 | 0.998 | 0.998 | 0.998 | 0.998 | 0.998 | 0.997 | 0.997 | 0.996 | 0.996 | 0.996 | 0.995 | 0.995 | 0.994 | 0.994 | 0.992 | 0.988 | 0.976 | 0.964 | 0.946 | 0.895 | 0.769 | 0.474 | 0.089 | [6 empty] | 2.1 | 2.2 | 2.2 | 2.7 | 3 | 3.4 |  |  |  |  | 2.8 | 3.3 | 3.7 | 3.7 | 3.9 | 4 |  |  |  |  | 3.1 | 3.8 | 4 | 4.2 | 4.3 | 4.6 |  |  |  |  | 3.7 | 4 | 4.5 | 4.4 | 4.6 | 5.1 |  |  |  |  | 4.2 | 5 | 5.3 | 5.5 | 5.7 | 5.9 |  |  |  |  | 4.7 | 6.5 | 6.3 | 6.3 | 7 | 7.2 |  |  |  |  | 20 | F7
H-F13 | 626357 |  |  |  |  | 1.60798 | 1.61212 | 1.6179 | 1.62074 | 1.62155 | 1.62231 | 1.62573 | 1.62588 | 1.63003 | 1.63828 | 1.63933 | 1.6486 | 1.65769 | 1.67432 |  |  | 35.7 | 35.43 | 0.017532 | 0.01778 | [6 empty] | 2.57016399 | -0.00927948027 | 0.0256258559 | -5.72485798e-05 | 0.000120086571 | -1.72844835e-06 | -1.57e-06 | 1.11e-08 | 5.97e-11 | 1.09e-06 | 2.45e-09 | 0.195 | 0.2361 | 0.4917 | 0.2933 | 0.2367 | 0.5888 |  | 0.2328 | 0.5304 | 0.2436 | 0.2334 | 0.5215 |  | 0.0134 | 0.0055 | 0.0004 | 0.0039 | 1 | 1 | 1 | 1 | 1 | 588 | 626 | 536 | 569 | 692 | 80 | 99 |  | 586 | 122 | 8354 | 3394 | 0.231 | 2.83 | 2.69 | 390/360 |  | 0.918 | 0.938 | 0.977 | 0.988 | 0.998 | 0.999 | 0.999 | 0.999 | 0.999 | 0.999 | 0.999 | 0.999 | 0.999 | 0.996 | 0.995 | 0.996 | 0.996 | 0.993 | 0.991 | 0.989 | 0.987 | 0.982 | 0.961 | 0.928 | 0.84 | 0.63 | 0.24 | [8 empty] | 0.843 | 0.879 | 0.955 | 0.976 | 0.996 | 0.998 | 0.998 | 0.998 | 0.998 | 0.998 | 0.998 | 0.998 | 0.998 | 0.993 | 0.991 | 0.992 | 0.992 | 0.986 | 0.983 | 0.979 | 0.974 | 0.965 | 0.924 | 0.861 | 0.71 | 0.4 | 0.06 | [9 empty] | 2 | 1.3 | 1.1 | 1.1 | 1.3 | 2 |  |  |  |  | 2.6 | 2.1 | 1.9 | 2.1 | 3 | 2.8 |  |  |  |  | 2.7 | 2.4 | 2.2 | 2.5 | 3.7 | 3.3 |  |  |  |  | 2.6 | 2.7 | 2.8 | 3 | 3.3 | 3.5 |  |  |  |  | 3.1 | 3.4 | 3.5 | 3.9 | 4.5 | 4 |  |  |  |  | 3.6 | 4.3 | 4.4 | 4.8 | 5.2 | 5.3 |  |  |  | D | 38 | H-F13
F13 | 626357 |  |  |  |  | 1.60823 | 1.61221 | 1.61791 | 1.62074 | 1.62154 | 1.6223 | 1.62573 | 1.62588 | 1.63004 | 1.63827 | 1.63932 | 1.64851 | 1.65742 | 1.67355 |  |  | 35.7 | 35.45 | 0.01753 | 0.017773 | [6 empty] | 2.56957078 | -0.00760403138 | 0.0249680705 | 0.000334501945 | 5.6815438e-05 | 6.07326285e-07 | -1.89e-06 | 2.03e-08 | -1.74e-10 | 1.05e-06 | 9.12e-10 | 0.237 | 0.227 | 0.4866 | 0.2932 | 0.2373 | 0.584 |  | 0.2239 | 0.525 | 0.2441 | 0.234 | 0.5169 |  | -0.0008 | 0.0005 | -0.0006 | -0.0009 | 1 | 3 | 2 | 1 | 1 | 416 | 465 | 371 | 409 | 567 | 94 | 111 |  | 365 | 84 | 5580 | 2270 | 0.229 | 2.66 | 3.63 | 350/320 |  | 0.915 | 0.94 | 0.97 | 0.982 | 0.994 | 0.998 | 0.999 | 0.999 | 0.999 | 0.999 | 0.999 | 0.999 | 0.999 | 0.999 | 0.999 | 0.999 | 0.999 | 0.999 | 0.999 | 0.999 | 0.998 | 0.997 | 0.994 | 0.99 | 0.984 | 0.978 | 0.96 | 0.917 | 0.81 | 0.52 | 0.1 |  |  |  |  | 0.837 | 0.884 | 0.941 | 0.964 | 0.988 | 0.997 | 0.998 | 0.998 | 0.998 | 0.998 | 0.998 | 0.998 | 0.998 | 0.998 | 0.998 | 0.998 | 0.998 | 0.998 | 0.998 | 0.998 | 0.997 | 0.995 | 0.989 | 0.981 | 0.969 | 0.957 | 0.922 | 0.842 | 0.65 | 0.27 | 0.01 | [5 empty] | -2.7 | -1 | -0.4 | -0.4 | -0.2 | 0.5 |  |  |  |  | -1.8 | -0.2 | 0.2 | 0.5 | 0.8 | 1.3 |  |  |  |  | -1.1 | 0 | 0.7 | 1 | 1.3 | 1.6 |  |  |  |  | -1.1 | 0.4 | 1.1 | 1.4 | 1.8 | 2 |  |  |  |  | -0.1 | 1.2 | 1.9 | 2.2 | 2.6 | 3 |  |  |  |  | 0.4 | 2.4 | 2.8 | 3.2 | 3.5 | 4.2 |  |  |  |  | 19 | F13
H-F51 | 640345 |  |  |  |  | 1.62105 | 1.62535 | 1.63138 | 1.63438 | 1.63523 | 1.63602 | 1.63964 | 1.6398 | 1.64419 | 1.65294 | 1.65406 | 1.66395 | 1.67365 | 1.69175 |  |  | 34.46 | 34.2 | 0.018564 | 0.018835 | [6 empty] | 2.6140425 | -0.0105872748 | 0.0244505093 | 0.000934367796 | -2.61723924e-05 | 7.64975209e-06 | -1.68e-06 | 1.62e-08 | -2.28e-11 | 6.19e-07 | 8.36e-10 | 0.302 | 0.2316 | 0.4864 | 0.292 | 0.2365 | 0.5931 |  | 0.2283 | 0.5246 | 0.2426 | 0.2331 | 0.5251 |  | 0.0094 | 0.0032 | 0.0006 | 0.0061 | 1 | 1 | 1 | 2 | 1 | 597 | 632 | 535 | 571 | 701 | 84 | 102 |  | 567 | 127 | 8078 | 3265 | 0.237 | 2.82 | 2.76 | 390/360 |  | 0.922 | 0.94 | 0.975 | 0.987 | 0.998 | 0.999 | 0.999 | 0.999 | 0.999 | 0.999 | 0.999 | 0.999 | 0.999 | 0.998 | 0.997 | 0.997 | 0.997 | 0.996 | 0.995 | 0.993 | 0.991 | 0.986 | 0.962 | 0.923 | 0.83 | 0.59 | 0.2 | [8 empty] | 0.851 | 0.884 | 0.95 | 0.975 | 0.997 | 0.998 | 0.998 | 0.998 | 0.998 | 0.998 | 0.998 | 0.998 | 0.998 | 0.996 | 0.995 | 0.995 | 0.995 | 0.992 | 0.99 | 0.987 | 0.983 | 0.972 | 0.925 | 0.852 | 0.69 | 0.35 | 0.04 | [9 empty] | 0.5 | 0.8 | 1.1 | 1.2 | 1.2 | 1.3 |  |  |  |  | 1.3 | 1.4 | 1.5 | 1.7 | 1.9 | 1.9 |  |  |  |  | 1.5 | 1.6 | 1.7 | 1.9 | 2.2 | 2.3 |  |  |  |  | 1.9 | 1.9 | 2 | 2.2 | 2.6 | 2.8 |  |  |  |  | 2.6 | 2.7 | 3 | 3.3 | 3.5 | 3.7 |  |  |  |  | 3.5 | 3.6 | 3.7 | 4.2 | 4.6 | 4.7 |  |  |  | D | 43 | H-F51
H-BaF2 | 570495 |  |  |  |  | 1.55726 | 1.56026 | 1.5643 | 1.56625 | 1.56679 | 1.5673 | 1.5696 | 1.5697 | 1.57244 | 1.57777 | 1.57844 | 1.58424 | 1.58974 | 1.59942 |  |  | 49.45 | 49.12 | 0.01152 | 0.011654 | [6 empty] | 2.41711733 | -0.00823177266 | 0.0168544799 | -3.47350495e-05 | 5.15389783e-05 | -1.33117437e-06 | -2.16e-06 | 1.57e-08 | -3.1e-11 | 4.71e-07 | 6.41e-10 | 0.268 | 0.2604 | 0.52 | 0.2995 | 0.2378 | 0.5616 |  | 0.2574 | 0.5603 | 0.25 | 0.2351 | 0.4976 |  | 0.0011 | 0.0013 | 0 | 0.0001 | 2 | 1 | 1 | 1 | 1 | 574 | 633 | 518 | 555 | 713 | 82 | 98 |  | 484 | 123 | 7437 | 3003 | 0.238 | 2.74 | 2.82 | 370/340 |  | 0.913 | 0.93 | 0.972 | 0.986 | 0.995 | 0.994 | 0.999 | 0.999 | 0.999 | 0.999 | 0.999 | 0.999 | 0.999 | 0.998 | 0.998 | 0.998 | 0.998 | 0.997 | 0.997 | 0.997 | 0.996 | 0.996 | 0.992 | 0.986 | 0.973 | 0.941 | 0.854 | 0.624 | 0.226 | [6 empty] | 0.833 | 0.875 | 0.947 | 0.972 | 0.991 | 0.989 | 0.998 | 0.998 | 0.998 | 0.998 | 0.998 | 0.998 | 0.998 | 0.997 | 0.996 | 0.996 | 0.996 | 0.995 | 0.995 | 0.994 | 0.993 | 0.992 | 0.984 | 0.973 | 0.946 | 0.886 | 0.729 | 0.389 | 0.051 | [7 empty] | 0.5 | 0.5 | 0.6 | 0.8 | 0.8 | 0.9 |  |  |  |  | 0.8 | 1 | 1.1 | 1.2 | 1.3 | 1.4 |  |  |  |  | 1 | 1.1 | 1.2 | 1.3 | 1.4 | 1.6 |  |  |  |  | 1.1 | 1.2 | 1.3 | 1.5 | 1.6 | 1.9 |  |  |  |  | 1.5 | 1.7 | 1.9 | 2 | 2.1 | 2.3 |  |  |  |  | 1.9 | 2.1 | 2.2 | 2.5 | 2.7 | 2.8 |  |  |  | D | 50 | H-BaF2
H-BaF3 | 580537 |  |  |  |  | 1.56778 | 1.57065 | 1.57448 | 1.57631 | 1.57683 | 1.57731 | 1.57947 | 1.57957 | 1.58213 | 1.5871 | 1.58773 | 1.59307 | 1.59806 | 1.6067 |  |  | 53.71 | 53.42 | 0.01079 | 0.010898 | [6 empty] | 2.45168402 | -0.00862082666 | 0.0153497797 | 0.000182555027 | 1.41449954e-05 | -1.68159962e-07 | 3.07e-06 | 1.1e-08 | 8.58e-11 | 5.69e-07 | 1.29e-09 | 0.205 | 0.266 | 0.5246 | 0.3021 | 0.2373 | 0.5533 |  | 0.2634 | 0.5671 | 0.2514 | 0.2349 | 0.49 |  | -0.0088 | -0.0042 | 0.0003 | -0.0009 | 1 | 1 | 1 | 1 | 1 | 595 | 653 | 546 | 584 | 750 | 67 | 84 |  | 523 | 90 | 7619 | 3001 | 0.269 | 2.95 | 3.14 | 360/330 |  | 0.931 | 0.953 | 0.984 | 0.99 | 0.995 | 0.994 | 0.999 | 0.999 | 0.999 | 0.999 | 0.999 | 0.999 | 0.999 | 0.999 | 0.999 | 0.999 | 0.998 | 0.998 | 0.998 | 0.997 | 0.996 | 0.995 | 0.995 | 0.992 | 0.987 | 0.976 | 0.947 | 0.871 | 0.682 | 0.321 | [5 empty] | 0.867 | 0.908 | 0.968 | 0.981 | 0.993 | 0.988 | 0.998 | 0.999 | 0.998 | 0.998 | 0.998 | 0.998 | 0.998 | 0.998 | 0.998 | 0.998 | 0.997 | 0.996 | 0.996 | 0.994 | 0.993 | 0.991 | 0.99 | 0.984 | 0.974 | 0.953 | 0.896 | 0.759 | 0.465 | 0.103 | [6 empty] | 3.2 | 3.3 | 3.2 | 2.9 | 3.5 | 3.8 |  |  |  |  | 3.7 | 3.7 | 3.5 | 3.8 | 3.8 | 4.1 |  |  |  |  | 4 | 3.8 | 3.6 | 4 | 4.3 | 4.3 |  |  |  |  | 4.2 | 4.2 | 4.1 | 4.1 | 4.3 | 4.3 |  |  |  |  | 4.5 | 4.5 | 4.2 | 4.5 | 4.9 | 5 |  |  |  |  | 5.1 | 4.8 | 4.6 | 5.1 | 5.3 | 5.4 |  |  |  | D | 50 | H-BaF3
H-BaF4 | 583466 | 1.552244 | 1.557215 | 1.562639 | 1.568677 | 1.569413 | 1.572569 | 1.576855 | 1.578942 | 1.579531 | 1.580082 | 1.58256 | 1.58267 | 1.58564 | 1.591446 | 1.592179 | 1.598534 | 1.604583 | 1.615291 |  |  | 46.6 | 46.3 | 0.012504 | 0.012648 | 1.32811418 | 0.0086851075 | 0.126865199 | 0.0440786174 | 1.04004826 | 120.899619 | [6 empty] | -2.86e-06 | 1.78e-08 | -4.5e-11 | 8.39e-07 | 4.6e-10 | 0.153 | 0.2524 | 0.5097 | 0.2981 | 0.2375 | 0.5669 | 0.8564 | 0.2495 | 0.5504 | 0.2482 | 0.2348 | 0.5025 | 0.8466 | -0.0037 | -0.0022 | 0.0001 | 0.0005 | 1 | 1 | 1 | 1 | 1 | 577 | 625 | 516 | 555 | 726 | 82 | 100 |  | 479 | 120 | 7276 | 2931 | 0.241 | 2.59 | 2.91 | 375/345 |  | 0.912 | 0.932 | 0.969 | 0.984 | 0.995 | 0.996 | 0.999 | 0.999 | 0.999 | 0.999 | 0.999 | 0.999 | 0.998 | 0.998 | 0.998 | 0.997 | 0.997 | 0.997 | 0.997 | 0.996 | 0.995 | 0.995 | 0.99 | 0.983 | 0.966 | 0.925 | 0.806 | 0.506 | 0.158 | [6 empty] | 0.832 | 0.869 | 0.938 | 0.968 | 0.991 | 0.993 | 0.998 | 0.998 | 0.998 | 0.998 | 0.998 | 0.998 | 0.996 | 0.996 | 0.996 | 0.995 | 0.995 | 0.995 | 0.995 | 0.993 | 0.991 | 0.99 | 0.981 | 0.967 | 0.934 | 0.855 | 0.649 | 0.256 | 0.025 | [7 empty] | 0.2 | 0.3 | 0.3 | 0.5 | 0.7 | 0.9 |  |  |  |  | 0.8 | 0.9 | 1.1 | 1.3 | 1.4 | 1.4 |  |  |  |  | 1 | 1.1 | 1.2 | 1.4 | 1.6 | 1.7 |  |  |  |  | 1.1 | 1.2 | 1.6 | 1.7 | 1.8 | 1.9 |  |  |  |  | 1.7 | 1.8 | 2 | 2.2 | 2.3 | 2.4 |  |  |  |  | 2.2 | 2.3 | 2.4 | 2.6 | 2.8 | 3 |  |  |  | D | 47 | H-BaF4
BaF4 | 583465 | [6 empty] | 1.57687 | 1.57897 | 1.57955 | 1.58011 | 1.5826 | 1.58271 | 1.58569 | 1.59151 | 1.59227 | 1.59862 | 1.60468 | 1.61535 |  |  | 46.47 | 46.07 | 0.01254 | 0.012714 | [6 empty] | 2.451472 | -0.0065118879 | 0.019377342 | -0.00030637647 | 0.00010174985 | -3.9270356e-06 | [8 empty] | 0.2986 | 0.2374 | 0.5673 |  |  |  | 0.2485 | 0.2342 | 0.4999 |  |  |  | -0.0002 | 0.0007 | 1 | 1 |  | 1 | 1 | 528 | 606 | 475 | 518 |  | 78 | 91 |  | 442 | 97 | 6477 | 2619 | 0.237 |  | 3.28 | 350/320 |  | 0.931 | 0.945 | 0.973 | 0.986 | 0.997 | 0.998 | 0.999 | 0.999 | 0.999 | 0.999 | 0.999 | 0.999 | 0.999 | 0.998 | 0.998 | 0.998 | 0.998 | 0.997 | 0.997 | 0.996 | 0.996 | 0.995 | 0.994 | 0.992 | 0.988 | 0.985 | 0.975 | 0.949 | 0.89 | 0.72 | 0.36 |  |  |  |  | 0.867 | 0.893 | 0.947 | 0.973 | 0.994 | 0.996 | 0.998 | 0.998 | 0.998 | 0.998 | 0.998 | 0.998 | 0.998 | 0.997 | 0.997 | 0.997 | 0.996 | 0.995 | 0.994 | 0.993 | 0.992 | 0.991 | 0.989 | 0.984 | 0.976 | 0.971 | 0.951 | 0.901 | 0.79 | 0.52 | 0.13 | [65 empty] | 37 | BaF4
H-BaF5 | 606439 |  |  |  |  | 1.59106 | 1.59454 | 1.59924 | 1.60153 | 1.60217 | 1.60278 | 1.6055 | 1.60562 | 1.6089 | 1.61533 | 1.61615 | 1.62323 | 1.63002 | 1.6422 |  |  | 43.88 | 43.57 | 0.013803 | 0.013974 | [6 empty] | 2.52420606 | -0.0105526237 | 0.0179847388 | 0.000680268445 | -2.35420343e-05 | 3.35670967e-06 | -8.44e-07 | 2.08e-08 | -7.18e-11 | 7.13e-07 | 6.88e-10 | 0.231 | 0.2521 | 0.5064 | 0.2963 | 0.2376 | 0.5723 |  | 0.249 | 0.546 | 0.2469 | 0.2347 | 0.5067 |  | 0.0055 | 0.0009 | 0.0002 | 0.0014 | 1 | 1 | 1 | 1 | 1 | 576 | 624 | 520 | 554 | 692 | 82 | 97 |  | 556 | 168 | 8210 | 3303 | 0.243 | 2.63 | 2.97 | 380/350 |  | 0.914 | 0.937 | 0.976 | 0.987 | 0.995 | 0.994 | 0.999 | 0.999 | 0.999 | 0.999 | 0.999 | 0.999 | 0.999 | 0.998 | 0.998 | 0.997 | 0.997 | 0.996 | 0.996 | 0.995 | 0.993 | 0.991 | 0.984 | 0.973 | 0.948 | 0.882 | 0.698 | 0.302 | [7 empty] | 0.835 | 0.878 | 0.952 | 0.973 | 0.991 | 0.988 | 0.998 | 0.998 | 0.998 | 0.998 | 0.998 | 0.998 | 0.998 | 0.997 | 0.996 | 0.995 | 0.995 | 0.993 | 0.993 | 0.991 | 0.987 | 0.983 | 0.968 | 0.947 | 0.899 | 0.778 | 0.487 | 0.091 | [8 empty] | 0.6 | 0.6 | 1.6 | 1.6 | 1.6 | 2 |  |  |  |  | 1.6 | 1.8 | 1.8 | 1.8 | 2.4 | 2.6 |  |  |  |  | 1.8 | 1.8 | 2.2 | 2.2 | 2.6 | 2.9 |  |  |  |  | 1.8 | 1.9 | 2.7 | 2.7 | 2.8 | 3 |  |  |  |  | 2.1 | 2.6 | 3 | 3.2 | 3.5 | 3.5 |  |  |  |  | 2.9 | 3 | 3.7 | 3.9 | 4.2 | 4.3 |  |  |  | D | 64 | H-BaF5
H-BaF6 | 608462 |  |  |  |  | 1.59409 | 1.59739 | 1.6019 | 1.60409 | 1.60471 | 1.60529 | 1.6079 | 1.60801 | 1.61114 | 1.61725 | 1.61802 | 1.6247 | 1.63106 | 1.64238 |  |  | 46.2 | 45.92 | 0.01316 | 0.01331 | [6 empty] | 2.53242221 | -0.00913744794 | 0.0181613436 | 0.000464889992 | -9.77023624e-06 | 2.46562672e-06 | -3.02e-06 | 1.55e-08 | -1.32e-10 | 6.09e-07 | 9.44e-10 | 0.233 | 0.2508 | 0.5091 | 0.2979 | 0.2378 | 0.5661 |  | 0.2479 | 0.55 | 0.2479 | 0.2352 | 0.5019 |  | -0.0041 | -0.0018 | -0.0001 | -0.0009 | 2 | 1 | 1 | 1 | 1 | 597 | 649 | 538 | 576 | 726 | 82 | 94 |  | 538 | 146 | 7765 | 3105 | 0.25 | 2.3 | 3.11 | 380/345 |  | 0.909 | 0.936 | 0.973 | 0.986 | 0.995 | 0.994 | 0.999 | 0.999 | 0.999 | 0.999 | 0.999 | 0.999 | 0.997 | 0.996 | 0.996 | 0.996 | 0.996 | 0.996 | 0.995 | 0.995 | 0.993 | 0.992 | 0.985 | 0.974 | 0.952 | 0.897 | 0.748 | 0.412 | 0.176 | [6 empty] | 0.825 | 0.877 | 0.947 | 0.972 | 0.991 | 0.989 | 0.998 | 0.998 | 0.998 | 0.998 | 0.998 | 0.998 | 0.995 | 0.992 | 0.992 | 0.993 | 0.993 | 0.992 | 0.991 | 0.991 | 0.987 | 0.984 | 0.97 | 0.949 | 0.906 | 0.804 | 0.559 | 0.17 | 0.031 | [7 empty] | -0.6 | 0.2 | 0.3 | 0.3 | 0.3 | 0.4 |  |  |  |  | -0.2 | 0.7 | 0.7 | 0.7 | 0.9 | 1.2 |  |  |  |  | -0.2 | 1 | 1.1 | 1.1 | 1.1 | 1.2 |  |  |  |  | 0 | 1.1 | 1.1 | 1.1 | 1.5 | 1.5 |  |  |  |  | 0.4 | 1.6 | 1.6 | 1.7 | 1.8 | 2 |  |  |  |  | 1.2 | 2 | 2 | 2.1 | 2.6 | 2.7 |  |  |  | D | 47 | H-BaF6
H-BaF7 | 614400 |  |  |  |  | 1.59827 | 1.60195 | 1.60707 | 1.60959 | 1.61031 | 1.61098 | 1.614 | 1.61413 | 1.61777 | 1.62495 | 1.62586 | 1.63384 | 1.64153 | 1.65551 |  |  | 39.99 | 39.72 | 0.015359 | 0.015554 | [6 empty] | 2.5419557 | -0.00867236761 | 0.0216670486 | 0.000351132658 | 2.45600301e-05 | 2.23930385e-06 | -1.75e-06 | 1.92e-08 | -3.75e-11 | 9.38e-07 | 3.34e-10 | 0.198 | 0.2396 | 0.4974 | 0.2956 | 0.237 | 0.5788 |  | 0.2366 | 0.5375 | 0.2456 | 0.234 | 0.5131 |  | 0.0024 | 0.0012 | -0.0003 | 0.0012 | 1 | 1 | 1 | 1 | 1 | 587 | 628 | 530 | 566 | 712 | 83 | 103 |  | 507 | 131 | 7894 | 3180 | 0.241 | 2.84 | 2.88 | 380/350 |  | 0.942 | 0.954 | 0.98 | 0.989 | 0.996 | 0.997 | 0.999 | 0.999 | 0.999 | 0.999 | 0.999 | 0.999 | 0.999 | 0.998 | 0.998 | 0.997 | 0.997 | 0.996 | 0.995 | 0.995 | 0.994 | 0.991 | 0.981 | 0.966 | 0.929 | 0.83 | 0.567 | 0.161 | [7 empty] | 0.888 | 0.911 | 0.961 | 0.978 | 0.993 | 0.994 | 0.998 | 0.998 | 0.998 | 0.998 | 0.998 | 0.998 | 0.997 | 0.996 | 0.996 | 0.995 | 0.994 | 0.992 | 0.991 | 0.99 | 0.988 | 0.982 | 0.963 | 0.934 | 0.863 | 0.689 | 0.321 | 0.026 | [8 empty] | 0.6 | 0.6 | 0.8 | 1.1 | 1.5 | 1.9 |  |  |  |  | 1.5 | 1.8 | 1.9 | 2 | 2.1 | 2.2 |  |  |  |  | 1.8 | 2 | 2.1 | 2.2 | 2.3 | 2.4 |  |  |  |  | 2.1 | 2.2 | 2.4 | 2.6 | 2.7 | 2.8 |  |  |  |  | 2.6 | 2.7 | 2.8 | 3.2 | 3.5 | 3.7 |  |  |  |  | 3.2 | 3.5 | 3.8 | 4.1 | 4.3 | 4.3 |  |  |  | D | 67 | H-BaF7
BaF7 | 614400 | [6 empty] | 1.6071 | 1.6096 | 1.61032 | 1.61098 | 1.614 | 1.61413 | 1.61777 | 1.62494 | 1.62586 | 1.6338 | 1.64142 | 1.65512 |  |  | 40.03 | 39.75 | 0.01534 | 0.015542 | [6 empty] | 2.5436416 | -0.0086925216 | 0.020049192 | 0.00089795352 | -4.9734473e-05 | 5.3556e-06 | [8 empty] | 0.2952 | 0.2373 | 0.5776 |  |  |  | 0.2451 | 0.2342 | 0.5109 |  |  |  | -0.0003 | 0.0001 | 1 | 1 | 1 | 1 | 1 | 474 | 550 | 420 | 467 |  | 83 | 94 |  | 416 | 90 | 6217 | 2514 | 0.237 | 2.81 | 3.56 | 360/330 |  | 0.946 | 0.955 | 0.979 | 0.988 | 0.999 | 0.999 | 0.999 | 0.999 | 0.999 | 0.999 | 0.998 | 0.998 | 0.997 | 0.996 | 0.996 | 0.996 | 0.996 | 0.995 | 0.995 | 0.994 | 0.993 | 0.992 | 0.989 | 0.985 | 0.978 | 0.97 | 0.945 | 0.89 | 0.75 | 0.42 | [5 empty] | 0.894 | 0.912 | 0.958 | 0.977 | 0.998 | 0.998 | 0.998 | 0.998 | 0.998 | 0.998 | 0.997 | 0.997 | 0.995 | 0.993 | 0.993 | 0.993 | 0.993 | 0.991 | 0.99 | 0.988 | 0.987 | 0.985 | 0.979 | 0.97 | 0.956 | 0.94 | 0.893 | 0.79 | 0.56 | 0.18 | [66 empty] | 40 | BaF7
H-BaF8 | 626391 |  |  |  |  | 1.6096 | 1.61339 | 1.6187 | 1.62132 | 1.62206 | 1.62276 | 1.6259 | 1.62604 | 1.62984 | 1.63735 | 1.63829 | 1.64664 | 1.65471 | 1.66941 |  |  | 39.07 | 38.81 | 0.016023 | 0.016229 | [6 empty] | 2.57817643 | -0.00908880991 | 0.0220196312 | 0.000598073894 | -4.33206771e-06 | 4.0384407e-06 | -1.9e-06 | 1.29e-08 | -7.27e-11 | 8.04e-07 | 1.1e-09 | 0.238 | 0.2365 | 0.4949 | 0.2946 | 0.2372 | 0.5798 |  | 0.2335 | 0.5342 | 0.2452 | 0.2341 | 0.5145 |  | 0.0011 | 0.0008 | 0.0004 | 0.0006 | 2 | 1 | 1 | 1 | 1 | 570 | 623 | 521 | 555 | 702 | 86 | 113 |  | 487 | 136 | 7947 | 3185 | 0.247 | 2.75 | 2.96 | 385/350 |  | 0.921 | 0.941 | 0.974 | 0.985 | 0.995 | 0.996 | 0.999 | 0.999 | 0.999 | 0.999 | 0.999 | 0.999 | 0.997 | 0.997 | 0.996 | 0.996 | 0.996 | 0.994 | 0.994 | 0.993 | 0.991 | 0.989 | 0.979 | 0.961 | 0.923 | 0.816 | 0.544 | 0.145 | [7 empty] | 0.848 | 0.886 | 0.948 | 0.97 | 0.991 | 0.993 | 0.998 | 0.998 | 0.998 | 0.998 | 0.998 | 0.998 | 0.995 | 0.995 | 0.992 | 0.992 | 0.992 | 0.989 | 0.989 | 0.987 | 0.983 | 0.978 | 0.958 | 0.924 | 0.852 | 0.666 | 0.296 | 0.021 | [8 empty] | 0.4 | 0.9 | 0.9 | 0.9 | 1 | 1.1 |  |  |  |  | 1.1 | 1.5 | 1.7 | 1.7 | 1.8 | 1.8 |  |  |  |  | 1.5 | 1.7 | 2 | 2.1 | 2.1 | 2.1 |  |  |  |  | 1.8 | 1.9 | 2.2 | 2.1 | 2.6 | 2.5 |  |  |  |  | 2.3 | 2.3 | 3 | 3 | 3.2 | 3.2 |  |  |  |  | 3.3 | 3.3 | 3.5 | 3.8 | 4 | 4.1 |  |  |  | D | 52 | H-BaF8
H-ZBaF1 | 622532 |  |  |  |  | 1.60954 | 1.61262 | 1.61678 | 1.61877 | 1.61933 | 1.61985 | 1.62219 | 1.6223 | 1.62508 | 1.63047 | 1.63115 | 1.63698 | 1.64245 | 1.65178 |  |  | 53.17 | 52.88 | 0.011704 | 0.011821 | [6 empty] | 2.57943 | -0.00757753047 | 0.0201786053 | -0.000845832798 | 0.000178126935 | -9.19232657e-06 | 3.71e-06 | 2.12e-08 | -1.14e-10 | 4.62e-07 | 6.87e-11 | 0.246 | 0.2632 | 0.5255 | 0.3016 | 0.2375 | 0.5562 |  | 0.2606 | 0.5676 | 0.2512 | 0.2352 | 0.4932 |  | -0.0082 | -0.002 | -0.0001 | 0.0011 | 1 | 4 |  | 1 | 3 | 672 | 719 | 606 | 648 | 802 | 60 | 72 |  | 562 | 129 | 8044 | 3177 | 0.266 |  | 3.57 | 370/335 |  | 0.928 | 0.955 | 0.986 | 0.992 | 0.997 | 0.994 | 0.999 | 0.999 | 0.999 | 0.999 | 0.999 | 0.999 | 0.998 | 0.997 | 0.997 | 0.997 | 0.997 | 0.997 | 0.996 | 0.995 | 0.995 | 0.994 | 0.99 | 0.986 | 0.976 | 0.954 | 0.9 | 0.771 | 0.491 | [6 empty] | 0.86 | 0.913 | 0.972 | 0.984 | 0.993 | 0.989 | 0.998 | 0.998 | 0.998 | 0.998 | 0.998 | 0.998 | 0.996 | 0.995 | 0.995 | 0.994 | 0.995 | 0.994 | 0.993 | 0.991 | 0.99 | 0.988 | 0.981 | 0.973 | 0.952 | 0.91 | 0.81 | 0.595 | 0.241 | [7 empty] | 2.9 | 3.1 | 3.4 | 3.7 | 3.8 | 3.9 |  |  |  |  | 3.2 | 3.6 | 3.8 | 4.2 | 4.2 | 4.2 |  |  |  |  | 3.5 | 3.9 | 4 | 4.3 | 4.3 | 4.3 |  |  |  |  | 3.6 | 4.1 | 4.2 | 4.5 | 4.5 | 4.4 |  |  |  |  | 3.8 | 4.3 | 4.4 | 4.9 | 5.2 | 5.2 |  |  |  |  | 4.5 | 4.9 | 5.2 | 5.5 | 5.4 | 5.4 |  |  |  | D | 37 | H-ZBaF1
ZBaF2 | 640483 | [6 empty] | 1.63342 | 1.63566 | 1.63627 | 1.63686 | 1.6395 | 1.63962 | 1.64277 | 1.64891 | 1.64969 | 1.65635 | 1.66268 | 1.67382 |  |  | 48.27 | 47.9 | 0.01325 | 0.013418 | [6 empty] | 2.6324147 | -0.0087251762 | 0.019124302 | 0.00044859331 | -1.7473295e-05 | 2.8601145e-06 | [8 empty] | 0.2989 | 0.2376 | 0.5615 |  |  |  | 0.2497 | 0.2346 | 0.4963 |  |  |  | 0.0001 | -0.002 | 1 | 3 |  | 1 | 3 | 621 | 670 | 562 | 601 |  | 61 | 75 |  | 482 | 128 | 7731 | 3052 | 0.266 |  | 3.83 | 370/330 |  | 0.924 | 0.959 | 0.985 | 0.992 | 0.997 | 0.999 | 0.999 | 0.999 | 0.998 | 0.998 | 0.998 | 0.997 | 0.996 | 0.996 | 0.995 | 0.995 | 0.996 | 0.995 | 0.994 | 0.993 | 0.992 | 0.99 | 0.983 | 0.975 | 0.962 | 0.936 | 0.88 | 0.78 | 0.57 | 0.24 | [5 empty] | 0.854 | 0.919 | 0.971 | 0.985 | 0.995 | 0.998 | 0.998 | 0.998 | 0.997 | 0.996 | 0.996 | 0.995 | 0.993 | 0.992 | 0.991 | 0.991 | 0.992 | 0.99 | 0.988 | 0.986 | 0.984 | 0.98 | 0.967 | 0.951 | 0.925 | 0.877 | 0.78 | 0.61 | 0.33 | 0.06 | [66 empty] | 38 | ZBaF2
H-ZBaF3 | 657511 |  |  |  |  | 1.64308 | 1.64641 | 1.65089 | 1.65306 | 1.65368 | 1.65424 | 1.6568 | 1.65691 | 1.65996 | 1.66591 | 1.66665 | 1.67307 | 1.67911 | 1.68964 |  |  | 51.12 | 50.88 | 0.01285 | 0.01297 | [6 empty] | 2.69165216 | -0.0101363344 | 0.0186481237 | 0.000358040785 | 6.16688889e-06 | 5.75545763e-07 | -8.53e-07 | 1.64e-08 | -5.14e-11 | 4.62e-07 | 2.21e-10 | 0.257 | 0.2591 | 0.5175 | 0.2996 | 0.2374 | 0.5572 |  | 0.2567 | 0.5605 | 0.249 | 0.2352 | 0.495 |  | -0.0105 | -0.0051 | 0.0013 | -0.0014 | 1 | 3 | 1 | 1 | 3 | 652 | 693 | 589 | 626 | 757 | 75 | 90 |  | 508 | 170 | 8592 | 3359 | 0.279 |  | 3.77 | 380/340 |  | 0.906 | 0.956 | 0.982 | 0.991 | 0.996 | 0.997 | 0.999 | 0.999 | 0.999 | 0.999 | 0.999 | 0.998 | 0.997 | 0.996 | 0.995 | 0.995 | 0.995 | 0.994 | 0.992 | 0.991 | 0.989 | 0.987 | 0.977 | 0.963 | 0.938 | 0.88 | 0.76 | 0.54 | 0.21 | [6 empty] | 0.82 | 0.914 | 0.965 | 0.982 | 0.993 | 0.995 | 0.998 | 0.998 | 0.998 | 0.998 | 0.998 | 0.996 | 0.994 | 0.992 | 0.991 | 0.991 | 0.991 | 0.988 | 0.985 | 0.982 | 0.979 | 0.974 | 0.954 | 0.928 | 0.88 | 0.78 | 0.58 | 0.29 | 0.05 | [7 empty] | 0.9 | 0.9 | 1.3 | 1.4 | 1.5 | 1.5 |  |  |  |  | 1.4 | 1.4 | 1.7 | 1.8 | 2 | 2 |  |  |  |  | 1.7 | 1.7 | 2 | 2.1 | 2.1 | 2.2 |  |  |  |  | 1.9 | 1.9 | 2.1 | 2.3 | 2.3 | 2.3 |  |  |  |  | 2.5 | 2.4 | 2.4 | 2.6 | 2.9 | 3 |  |  |  |  | 2.7 | 2.7 | 3.1 | 3.4 | 3.3 | 3.4 |  |  |  | D | 27 | H-ZBaF3
H-ZBaF4 | 664355 |  |  |  |  | 1.64538 | 1.64968 | 1.65576 | 1.65878 | 1.65964 | 1.66045 | 1.6641 | 1.66426 | 1.66869 | 1.6775 | 1.67862 | 1.68852 | 1.69819 | 1.71608 |  |  | 35.48 | 35.23 | 0.01872 | 0.01898 | [6 empty] | 2.69163001 | -0.00984427132 | 0.0256830841 | 0.000843697635 | -1.65735681e-05 | 6.7123065e-06 | 3.08e-07 | 1.96e-08 | -1.32e-10 | 7.3e-07 | 5.23e-10 | 0.276 | 0.2297 | 0.4861 | 0.2927 | 0.2366 | 0.5887 |  | 0.2266 | 0.5248 | 0.2434 | 0.2334 | 0.5216 |  | 0.0024 | 0.0005 | 0.0004 | 0.0034 | 1 | 1 | 1 | 1 | 1 | 605 | 653 | 541 | 577 | 724 | 79 | 95 |  | 602 | 180 | 8553 | 3423 | 0.249 | 2.8 | 3.11 | 395/360 |  | 0.931 | 0.947 | 0.978 | 0.987 | 0.995 | 0.996 | 0.999 | 0.999 | 0.999 | 0.999 | 0.999 | 0.999 | 0.998 | 0.997 | 0.997 | 0.998 | 0.998 | 0.997 | 0.996 | 0.995 | 0.992 | 0.988 | 0.969 | 0.942 | 0.876 | 0.708 | 0.342 | [8 empty] | 0.866 | 0.897 | 0.957 | 0.973 | 0.991 | 0.992 | 0.998 | 0.998 | 0.998 | 0.998 | 0.998 | 0.998 | 0.996 | 0.995 | 0.995 | 0.996 | 0.996 | 0.994 | 0.993 | 0.991 | 0.985 | 0.976 | 0.939 | 0.888 | 0.768 | 0.501 | 0.117 | [9 empty] | 0.9 | 1.9 | 2 | 2.2 | 2.2 | 2.2 |  |  |  |  | 1.8 | 2.4 | 2.5 | 2.9 | 3 | 3.1 |  |  |  |  | 2.1 | 2.8 | 3 | 3.2 | 3.2 | 3.4 |  |  |  |  | 2.6 | 3.1 | 3.2 | 3.7 | 3.7 | 3.7 |  |  |  |  | 3.2 | 4 | 4.1 | 4.6 | 4.6 | 4.7 |  |  |  |  | 3.9 | 4.8 | 5 | 5.4 | 5.6 | 5.7 |  |  |  | D | 46 | H-ZBaF4
H-ZBaF5 | 671473 | 1.638014 | 1.643084 | 1.648727 | 1.655242 | 1.656055 | 1.659581 | 1.664425 | 1.666794 | 1.667463 | 1.668089 | 1.670905 | 1.67103 | 1.674404 | 1.680984 | 1.681813 | 1.688975 | 1.695743 | 1.707578 |  |  | 47.29 | 47 | 0.01419 | 0.01435 | 0.265135611 | 0.0342928637 | 1.46645391 | 0.00799326644 | 1.68212208 | 179.124162 | [6 empty] | 3.41e-06 | 1.53e-08 | -6.55e-11 | 6e-07 | 6.7e-10 | 0.243 | 0.2485 | 0.5083 | 0.2985 | 0.2378 | 0.5631 | 0.834 | 0.2457 | 0.5493 | 0.2486 | 0.2351 | 0.4991 | 0.8247 | -0.0123 | -0.0052 | -0.0001 | -0.002 | 1 | 2 | 1 | 1 | 3 | 583 | 652 | 540 | 580 | 728 | 68 | 85 |  | 626 | 150 | 9696 | 3807 | 0.273 |  | 3.58 | 375/340 |  | 0.943 | 0.971 | 0.986 | 0.992 | 0.998 | 0.999 | 0.999 | 0.999 | 0.999 | 0.999 | 0.998 | 0.998 | 0.995 | 0.995 | 0.995 | 0.994 | 0.994 | 0.992 | 0.991 | 0.99 | 0.988 | 0.985 | 0.976 | 0.964 | 0.941 | 0.89 | 0.79 | 0.58 | 0.23 | [6 empty] | 0.889 | 0.942 | 0.972 | 0.984 | 0.997 | 0.998 | 0.998 | 0.998 | 0.998 | 0.998 | 0.997 | 0.996 | 0.991 | 0.99 | 0.99 | 0.989 | 0.989 | 0.985 | 0.983 | 0.98 | 0.976 | 0.971 | 0.953 | 0.93 | 0.886 | 0.8 | 0.63 | 0.34 | 0.06 | [7 empty] | 3.1 | 3.5 | 3.6 | 3.7 | 3.7 | 3.8 |  |  |  |  | 3.6 | 3.9 | 4.1 | 4.4 | 4.5 | 4.7 |  |  |  |  | 4 | 4.3 | 4.5 | 4.6 | 4.7 | 4.9 |  |  |  |  | 4.4 | 4.4 | 4.7 | 4.8 | 4.8 | 5.1 |  |  |  |  | 4.8 | 5 | 5.1 | 5.6 | 5.5 | 5.8 |  |  |  |  | 5.4 | 5.6 | 5.9 | 6 | 6.3 | 6.4 |  |  |  | D | 31 | H-ZBaF5
H-ZBaF16 | 667484 |  |  |  |  | 1.65212 | 1.65555 | 1.66029 | 1.6626 | 1.66325 | 1.66386 | 1.6666 | 1.66672 | 1.67 | 1.67637 | 1.67717 | 1.68408 | 1.6906 | 1.70196 |  |  | 48.42 | 48.13 | 0.013769 | 0.01392 | [6 empty] | 2.7163405 | -0.00800848114 | 0.0220673585 | -0.000143211774 | 7.67032228e-05 | -2.71338303e-06 | 3.24e-06 | 1.54e-08 | -5.96e-11 | 6.09e-07 | 8.8e-10 | 0.236 | 0.2491 | 0.512 | 0.2992 | 0.2382 | 0.5599 |  | 0.2464 | 0.5532 | 0.2493 | 0.2356 | 0.4963 |  | -0.0133 | -0.0042 | -0.0006 | -0.0034 | 1 | 3 | 1 | 1 | 3 | 589 | 644 | 536 | 576 | 724 | 71 | 88 |  | 577 | 163 | 7648 | 3000 | 0.275 |  | 3.59 | 370/330 |  | 0.943 | 0.971 | 0.986 | 0.992 | 0.998 | 0.999 | 0.999 | 0.999 | 0.999 | 0.999 | 0.999 | 0.999 | 0.999 | 0.998 | 0.997 | 0.997 | 0.997 | 0.996 | 0.994 | 0.992 | 0.991 | 0.989 | 0.98 | 0.969 | 0.948 | 0.904 | 0.81 | 0.62 | 0.32 | [6 empty] | 0.89 | 0.943 | 0.973 | 0.985 | 0.996 | 0.998 | 0.998 | 0.998 | 0.998 | 0.998 | 0.998 | 0.998 | 0.998 | 0.996 | 0.995 | 0.995 | 0.995 | 0.992 | 0.989 | 0.985 | 0.982 | 0.978 | 0.96 | 0.938 | 0.898 | 0.817 | 0.65 | 0.39 | 0.1 | [7 empty] | 3.4 | 3.3 | 3.2 | 3.7 | 3.7 | 3.7 |  |  |  |  | 3.7 | 3.6 | 4.1 | 4.3 | 4.4 | 4.4 |  |  |  |  | 4.1 | 3.9 | 4.4 | 4.6 | 4.5 | 4.7 |  |  |  |  | 4.3 | 4.3 | 4.7 | 4.8 | 4.8 | 4.9 |  |  |  |  | 4.5 | 4.8 | 5.3 | 5.3 | 5.3 | 5.8 |  |  |  |  | 5.3 | 5.3 | 5.5 | 6.1 | 6.3 | 6.4 |  |  |  | B | 28 | H-ZBaF16
ZBaF17 | 668419 |  |  |  |  | 1.65116 | 1.65493 | 1.66023 | 1.66284 | 1.66358 | 1.66428 | 1.66741 | 1.66755 | 1.67133 | 1.67876 | 1.6797 | 1.68788 | 1.69574 | 1.70978 |  |  | 41.93 | 41.64 | 0.015921 | 0.016123 | [6 empty] | 2.7114815 | -0.0083031047 | 0.023733195 | 0.00028197729 | 3.9409899e-05 | 7.1756265e-07 | 3.29e-08 | 1.54e-08 | -1.58e-11 | 7.94e-07 | 1.05e-09 | 0.24 | 0.2368 | 0.4968 | 0.2958 | 0.2374 | 0.5728 |  | 0.2338 | 0.5365 | 0.2462 | 0.2344 | 0.5074 |  | -0.0102 | -0.004 | 0.0001 | -0.0014 | 2 | 3 | 1 | 1 | 3 | 584 | 633 | 540 | 582 |  | 78 | 91 |  | 510 | 175 | 8043 | 3198 | 0.257 | 1.88 | 3.8 | 400/350 |  | 0.922 | 0.954 | 0.983 | 0.99 | 0.996 | 0.995 | 0.999 | 0.999 | 0.999 | 0.998 | 0.996 | 0.994 | 0.996 | 0.995 | 0.995 | 0.995 | 0.996 | 0.994 | 0.993 | 0.991 | 0.989 | 0.982 | 0.96 | 0.931 | 0.872 | 0.75 | 0.51 | 0.2 | [7 empty] | 0.85 | 0.911 | 0.967 | 0.981 | 0.993 | 0.99 | 0.998 | 0.998 | 0.998 | 0.997 | 0.993 | 0.988 | 0.992 | 0.99 | 0.99 | 0.99 | 0.992 | 0.989 | 0.987 | 0.983 | 0.978 | 0.965 | 0.922 | 0.866 | 0.76 | 0.57 | 0.26 | 0.04 | [8 empty] | 1.4 | 1.9 | 2 | 2 | 2.2 | 2.3 |  |  |  |  | 2.1 | 2.4 | 2.6 | 3 | 3.2 | 3.3 |  |  |  |  | 2.8 | 2.6 | 3 | 3.2 | 3.3 | 3.7 |  |  |  |  | 3.2 | 3 | 3.5 | 3.4 | 3.5 | 4.1 |  |  |  |  | 3.5 | 3.5 | 4.1 | 4.2 | 4.4 | 4.9 |  |  |  |  | 4.4 | 4.3 | 4.8 | 4.9 | 5.6 | 5.7 |  |  |  |  | 36 | ZBaF17
H-ZBaF20 | 702412 |  |  |  |  | 1.68393 | 1.68801 | 1.6937 | 1.69651 | 1.6973 | 1.69804 | 1.70139 | 1.70154 | 1.70559 | 1.71356 | 1.71457 | 1.72341 | 1.7319 | 1.74719 |  |  | 41.15 | 40.86 | 0.017049 | 0.01727 | [6 empty] | 2.82081937 | -0.0100823647 | 0.0255084629 | 0.00032956767 | 5.02565379e-05 | 6.00432403e-07 | 3.06e-06 | 2.07e-08 | -8.31e-12 | 7.29e-07 | -1.31e-10 | 0.25 | 0.2393 | 0.4986 | 0.2953 | 0.2372 | 0.5777 |  | 0.2362 | 0.5379 | 0.2457 | 0.2342 | 0.5119 |  | -0.0023 | -0.0005 | 0.0004 | 0.0021 | 1 | 2 | 1 | 1 | 3 | 594 | 657 | 550 | 591 | 736 | 69 | 85 |  | 594 | 170 | 9679 | 3820 | 0.267 |  | 3.64 | 390/350 |  | 0.931 | 0.967 | 0.986 | 0.992 | 0.997 | 0.997 | 0.999 | 0.999 | 0.999 | 0.999 | 0.999 | 0.999 | 0.999 | 0.999 | 0.998 | 0.999 | 0.999 | 0.997 | 0.996 | 0.994 | 0.992 | 0.988 | 0.977 | 0.964 | 0.933 | 0.86 | 0.681 | 0.315 | [7 empty] | 0.867 | 0.933 | 0.973 | 0.985 | 0.994 | 0.994 | 0.998 | 0.998 | 0.998 | 0.998 | 0.998 | 0.998 | 0.998 | 0.999 | 0.997 | 0.998 | 0.998 | 0.995 | 0.992 | 0.988 | 0.984 | 0.977 | 0.954 | 0.929 | 0.871 | 0.74 | 0.464 | 0.099 | [8 empty] | 2.7 | 2.9 | 3.6 | 4 | 4.3 | 4.5 |  |  |  |  | 3.9 | 4.1 | 4.3 | 4.7 | 4.6 | 4.8 |  |  |  |  | 4.6 | 4.7 | 4.8 | 5 | 4.9 | 5 |  |  |  |  | 5 | 4.8 | 4.9 | 5 | 5.3 | 5.3 |  |  |  |  | 5.7 | 5.6 | 5.5 | 5.8 | 6 | 6.6 |  |  |  |  | 6.3 | 6.2 | 6.2 | 6.9 | 7.1 | 7.8 |  |  |  | A | 26 | H-ZBaF20
H-ZBaF21 | 723380 | 1.682757 | 1.688612 | 1.695177 | 1.703022 | 1.70403 | 1.708474 | 1.714717 | 1.717813 | 1.718691 | 1.719516 | 1.723243 | 1.72341 | 1.727921 | 1.736854 | 1.737993 | 1.74797 | 1.75765 | 1.775298 |  |  | 37.99 | 37.71 | 0.019041 | 0.019302 | 1.71447483 | 0.0106695401 | 0.172919641 | 0.0536257488 | 1.37586664 | 127.687623 | [6 empty] | 1.42e-06 | 1.45e-08 | -2.3e-11 | 7.19e-07 | 8.37e-10 | 0.256 | 0.2334 | 0.4905 | 0.2939 | 0.2369 | 0.5838 | 0.9268 | 0.2302 | 0.5293 | 0.2445 | 0.2337 | 0.5169 | 0.9143 | -0.0014 | -0.0011 | 0.0003 | 0.0028 | 1 | 2 | 1 | 1 | 3 | 607 | 670 | 557 | 591 | 738 | 76 | 88 |  | 585 | 171 | 10053 | 3973 | 0.266 |  | 3.62 | 400/350 |  | 0.935 | 0.968 | 0.987 | 0.993 | 0.997 | 0.997 | 0.999 | 0.999 | 0.999 | 0.999 | 0.999 | 0.999 | 0.998 | 0.998 | 0.997 | 0.997 | 0.997 | 0.994 | 0.992 | 0.989 | 0.986 | 0.98 | 0.962 | 0.94 | 0.889 | 0.772 | 0.502 | 0.141 | [7 empty] | 0.873 | 0.937 | 0.974 | 0.986 | 0.994 | 0.994 | 0.998 | 0.998 | 0.998 | 0.998 | 0.998 | 0.998 | 0.997 | 0.996 | 0.994 | 0.994 | 0.994 | 0.988 | 0.985 | 0.979 | 0.973 | 0.961 | 0.926 | 0.883 | 0.791 | 0.596 | 0.252 | 0.02 | [7 empty] | 2.4 | 2.5 | 2.7 | 2.9 | 2.9 | 3.1 | 3.1 | 3.2 | 3.3 | 3.3 | 3.2 | 3.3 | 3.3 | 3.4 | 3.5 | 3.8 | 4.1 | 4.3 | 4.3 | 4.4 | 3.5 | 3.5 | 3.6 | 3.8 | 4 | 4.1 | 4.5 | 4.6 | 4.7 | 4.8 | 3.7 | 3.8 | 3.9 | 4.2 | 4.2 | 4.5 | 4.8 | 5 | 5.2 | 5.2 | 4.4 | 4.4 | 4.8 | 4.8 | 5.1 | 5.4 | 5.5 | 5.9 | 6 | 6.1 | 5.3 | 5.4 | 5.5 | 5.7 | 6 | 6.2 | 6.5 | 7.1 | 7.3 | 7.3 | A | 26 | H-ZBaF21
H-ZBaF50 | 658509 |  |  |  |  | 1.64449 | 1.6478 | 1.65235 | 1.65454 | 1.65516 | 1.65574 | 1.65832 | 1.65844 | 1.66152 | 1.66749 | 1.66824 | 1.67473 | 1.68085 | 1.69151 |  |  | 50.85 | 50.57 | 0.012948 | 0.013082 | [6 empty] | 2.69045194 | -0.00736356688 | 0.0226992125 | -0.000794594575 | 0.000161075119 | -6.92969544e-06 | -1.31e-06 | 1.42e-08 | -3.27e-11 | 5.21e-07 | 3.53e-10 | 0.234 | 0.2556 | 0.5205 | 0.3012 | 0.2379 | 0.5592 |  | 0.253 | 0.5626 | 0.2507 | 0.2354 | 0.4961 |  | -0.0097 | -0.0014 | -0.0008 | 0.0001 | 1 | 3 | 2 | 1 | 3 | 652 | 693 | 589 | 626 | 781 | 75 | 90 |  | 508 | 156 | 8592 | 3359 | 0.279 | 1.71 | 3.77 | 375/340 |  | 0.906 | 0.956 | 0.982 | 0.991 | 0.996 | 0.997 | 0.999 | 0.999 | 0.999 | 0.999 | 0.999 | 0.998 | 0.997 | 0.996 | 0.995 | 0.995 | 0.995 | 0.994 | 0.992 | 0.991 | 0.989 | 0.987 | 0.977 | 0.963 | 0.938 | 0.88 | 0.76 | 0.54 | 0.21 | [6 empty] | 0.82 | 0.914 | 0.965 | 0.982 | 0.993 | 0.995 | 0.998 | 0.998 | 0.998 | 0.998 | 0.998 | 0.996 | 0.994 | 0.992 | 0.991 | 0.991 | 0.991 | 0.988 | 0.985 | 0.982 | 0.979 | 0.974 | 0.954 | 0.928 | 0.88 | 0.78 | 0.58 | 0.29 | 0.05 | [7 empty] | 0.9 | 1 | 1 | 1.1 | 1.2 | 1.4 |  |  |  |  | 1.3 | 1.4 | 1.7 | 1.7 | 1.7 | 1.6 |  |  |  |  | 1.7 | 1.6 | 1.8 | 1.8 | 2 | 1.9 |  |  |  |  | 1.9 | 1.9 | 2 | 2 | 2.2 | 2.3 |  |  |  |  | 2 | 2.2 | 2.3 | 2.7 | 2.8 | 2.7 |  |  |  |  | 2.7 | 2.7 | 3 | 3.1 | 3.1 | 3.4 |  |  |  | A | 21 | H-ZBaF50
ZBaF51 | 683445 |  |  |  |  | 1.66684 | 1.67046 | 1.67563 | 1.67816 | 1.67888 | 1.67955 | 1.68259 | 1.68273 | 1.68637 | 1.6935 | 1.6944 | 1.70225 | 1.70974 | 1.72299 |  |  | 44.5 | 44.23 | 0.015341 | 0.015519 | [6 empty] | 2.7590164 | -0.0058180526 | 0.026609946 | -0.00075485994 | 0.00017640459 | -6.7271173e-06 | -1.51e-06 | 1.79e-08 | -4.04e-11 | 7.85e-07 | 6.9e-11 | 0.221 | 0.236 | 0.5019 | 0.2978 | 0.2377 | 0.5703 |  | 0.2333 | 0.5426 | 0.248 | 0.2349 | 0.5057 |  | -0.0181 | -0.005 | -0.0008 | 0.0004 | 1 | 6 |  | 1 | 3 | 601 | 655 | 566 | 609 |  | 78 | 89 |  | 464 | 198 | 7832 | 3054 | 0.282 |  | 4.14 | 380/340 |  | 0.917 | 0.954 | 0.98 | 0.99 | 0.998 | 0.999 | 0.999 | 0.999 | 0.999 | 0.999 | 0.998 | 0.999 | 0.998 | 0.998 | 0.997 | 0.997 | 0.998 | 0.997 | 0.996 | 0.996 | 0.994 | 0.992 | 0.984 | 0.974 | 0.954 | 0.911 | 0.81 | 0.6 | 0.26 | [6 empty] | 0.84 | 0.91 | 0.96 | 0.981 | 0.996 | 0.998 | 0.998 | 0.998 | 0.998 | 0.998 | 0.997 | 0.998 | 0.997 | 0.996 | 0.995 | 0.995 | 0.996 | 0.995 | 0.993 | 0.992 | 0.989 | 0.985 | 0.968 | 0.948 | 0.91 | 0.83 | 0.65 | 0.36 | 0.07 | [7 empty] | 0.5 | 1 | 1.1 | 1.2 | 1.4 | 1.5 |  |  |  |  | 1.6 | 1.8 | 1.8 | 2 | 2.1 | 2.3 |  |  |  |  | 1.9 | 2 | 2 | 2.2 | 2.5 | 2.6 |  |  |  |  | 2 | 2.2 | 2.2 | 2.4 | 2.9 | 3 |  |  |  |  | 2.7 | 2.8 | 3.1 | 3.3 | 3.5 | 3.5 |  |  |  |  | 3.1 | 3.6 | 3.9 | 4 | 4 | 4.3 |  |  |  |  | 33 | ZBaF51
H-ZBaF52 | 670472 | 1.636851 | 1.641991 | 1.647684 | 1.654226 | 1.655041 | 1.658573 | 1.663422 | 1.665792 | 1.666461 | 1.667088 | 1.669905 | 1.67003 | 1.673406 | 1.679989 | 1.680818 | 1.687986 | 1.694764 | 1.706632 |  |  | 47.2 | 46.9 | 0.014197 | 0.014357 | 1.51688354 | 0.00857006565 | 0.211371553 | 0.0370160061 | 1.35763017 | 144.349229 | [6 empty] | 3.45e-06 | 1.34e-08 | -4.85e-11 | 6.62e-07 | 8.03e-10 | 0.205 | 0.2488 | 0.5085 | 0.2985 | 0.2378 | 0.5633 | 0.836 | 0.246 | 0.5494 | 0.2486 | 0.2351 | 0.4993 | 0.8266 | -0.0114 | -0.0048 | -0.0002 | -0.002 | 1 | 2 | 1 | 1 | 3 | 583 | 652 | 539 | 580 | 728 | 70 | 88 |  | 626 | 159 | 9448 | 3704 | 0.275 | 2.09 | 3.57 | 380/340 |  | 0.941 | 0.971 | 0.986 | 0.991 | 0.998 | 0.999 | 0.999 | 0.999 | 0.999 | 0.999 | 0.998 | 0.998 | 0.995 | 0.995 | 0.995 | 0.994 | 0.994 | 0.992 | 0.991 | 0.99 | 0.988 | 0.985 | 0.976 | 0.964 | 0.941 | 0.89 | 0.79 | 0.58 | 0.23 | [6 empty] | 0.886 | 0.942 | 0.972 | 0.982 | 0.996 | 0.998 | 0.998 | 0.998 | 0.998 | 0.998 | 0.997 | 0.996 | 0.991 | 0.99 | 0.99 | 0.989 | 0.989 | 0.985 | 0.983 | 0.98 | 0.976 | 0.971 | 0.953 | 0.93 | 0.886 | 0.8 | 0.63 | 0.34 | 0.06 | [7 empty] | 3.4 | 3.5 | 3.6 | 3.7 | 3.8 | 3.9 |  |  |  |  | 3.8 | 4.2 | 4.3 | 4.4 | 4.5 | 4.5 |  |  |  |  | 4.3 | 4.4 | 4.5 | 4.7 | 4.8 | 4.9 |  |  |  |  | 4.5 | 4.8 | 4.7 | 4.8 | 5.25 | 5.1 |  |  |  |  | 4.6 | 5.2 | 5.1 | 5.5 | 5.5 | 5.6 |  |  |  |  | 5.4 | 5.8 | 5.9 | 6 | 6.3 | 6.5 |  |  |  | B | 25 | H-ZBaF52
H-ZF1 | 648338 |  |  |  |  | 1.62849 | 1.63284 | 1.63902 | 1.64209 | 1.64298 | 1.6438 | 1.64752 | 1.64769 | 1.65222 | 1.66124 | 1.6624 | 1.67257 | 1.68257 | 1.70122 |  |  | 33.84 | 33.58 | 0.01914 | 0.019421 | [6 empty] | 2.636187 | -0.0097034146 | 0.0255502623 | 0.00100610407 | -4.2521904e-05 | 9.06375385e-06 | -4.73e-06 | 1.27e-08 | -8.17e-11 | 8.61e-07 | 9.43e-10 | 0.263 | 0.2273 | 0.4833 | 0.2926 | 0.2367 | 0.592 |  | 0.224 | 0.5221 | 0.2425 | 0.2333 | 0.5237 |  | 0.0049 | 0.0016 | 0.0002 | 0.0039 | 2 | 1 | 1 | 2 | 1 | 546 | 579 | 480 | 516 | 644 | 91 | 117 |  | 507 | 96 | 8050 | 3228 | 0.247 |  | 2.73 | 390/360 |  | 0.917 | 0.94 | 0.972 | 0.984 | 0.995 | 0.996 | 0.999 | 0.999 | 0.999 | 0.999 | 0.999 | 0.999 | 0.999 | 0.998 | 0.998 | 0.999 | 0.998 | 0.997 | 0.996 | 0.995 | 0.994 | 0.991 | 0.981 | 0.961 | 0.908 | 0.744 | 0.361 | [8 empty] | 0.841 | 0.884 | 0.944 | 0.969 | 0.991 | 0.993 | 0.998 | 0.998 | 0.998 | 0.998 | 0.998 | 0.998 | 0.998 | 0.997 | 0.997 | 0.998 | 0.997 | 0.995 | 0.992 | 0.99 | 0.988 | 0.983 | 0.962 | 0.923 | 0.824 | 0.553 | 0.13 | [9 empty] | -0.8 | -0.7 | -0.6 | -0.5 | -0.4 | -0.2 |  |  |  |  | -0.2 | 0.1 | 0.5 | 0.5 | 0.5 | 0.5 |  |  |  |  | 0 | 0.5 | 0.8 | 0.8 | 0.7 | 0.7 |  |  |  |  | 0.2 | 1.1 | 1 | 1 | 1 | 1.1 |  |  |  |  | 1.2 | 1.4 | 1.6 | 1.9 | 2.2 | 2.4 |  |  |  |  | 2.2 | 2.5 | 2.8 | 2.8 | 3.2 | 3.4 |  |  |  | MA | 18 | H-ZF1
H-ZF1A | 648339 | 1.607271 | 1.613141 | 1.61969 | 1.627464 | 1.628461 | 1.632852 | 1.639034 | 1.64211 | 1.642984 | 1.643805 | 1.647524 | 1.64769 | 1.652209 | 1.661223 | 1.662378 | 1.672573 | 1.6826 | 1.701284 |  |  | 33.89 | 33.63 | 0.019113 | 0.019394 | 0.157527094 | 0.0585466694 | 1.4792285 | 0.0111805229 | 1.18166385 | 115.153843 | [6 empty] | -2.07e-06 | 1.38e-08 | -4.21e-11 | 7.78e-07 | 1.01e-09 | 0.278 | 0.2297 | 0.4844 | 0.2919 | 0.2364 | 0.5938 | 0.9776 | 0.2264 | 0.5224 | 0.2427 | 0.233 | 0.5257 | 0.9634 | 0.0082 | 0.0025 | 0.0005 | 0.0058 | 1 | 1 | 1 | 1 | 1 | 601 | 625 | 537 | 572 | 694 | 85 | 103 |  | 523 | 147 | 8262 | 3338 | 0.237 | 2.72 | 2.79 | 390/360 |  | 0.923 | 0.943 | 0.975 | 0.986 | 0.995 | 0.997 | 0.999 | 0.999 | 0.999 | 0.999 | 0.999 | 0.999 | 0.998 | 0.998 | 0.997 | 0.997 | 0.996 | 0.995 | 0.994 | 0.993 | 0.99 | 0.987 | 0.972 | 0.944 | 0.872 | 0.667 | 0.251 | [8 empty] | 0.852 | 0.889 | 0.95 | 0.972 | 0.991 | 0.995 | 0.998 | 0.998 | 0.998 | 0.998 | 0.998 | 0.998 | 0.996 | 0.996 | 0.995 | 0.994 | 0.993 | 0.99 | 0.988 | 0.986 | 0.981 | 0.974 | 0.944 | 0.891 | 0.761 | 0.445 | 0.063 | [8 empty] | 0.5 | 0.7 | 0.8 | 0.9 | 0.9 | 1 | 1 | 1.1 | 1.1 | 1.2 | 1.2 | 1.4 | 1.4 | 1.5 | 1.7 | 1.9 | 2 | 2 | 2.1 | 2.1 | 1.3 | 1.5 | 1.7 | 1.9 | 2 | 2.1 | 2.2 | 2.4 | 2.5 | 2.5 | 1.7 | 1.9 | 2 | 2.2 | 2.4 | 2.6 | 2.8 | 2.8 | 2.9 | 3 | 2.3 | 2.5 | 2.8 | 3.2 | 3.4 | 3.5 | 3.7 | 3.8 | 3.8 | 3.9 | 3.4 | 3.7 | 3.8 | 3.9 | 4.3 | 4.6 | 4.8 | 5 | 5.2 | 5.3 | B | 19 | H-ZF1A
ZF1 | 648338 | [6 empty] | 1.63902 | 1.6421 | 1.64297 | 1.6438 | 1.64753 | 1.64769 | 1.65223 | 1.66124 | 1.66239 | 1.67251 | 1.68236 | 1.70035 |  |  | 33.84 | 33.59 | 0.019142 | 0.019419 | [6 empty] | 2.6356161 | -0.008839642 | 0.025644781 | 0.00096522374 | -1.8304798e-05 | 5.5563517e-06 | [8 empty] | 0.2923 | 0.2368 | 0.5887 |  |  |  | 0.243 | 0.2334 | 0.521 |  |  |  | -0.0001 | 0.0006 | 1 | 2 | 1 | 1 | 3 | 430 | 480 | 425 | 437 | 571 | 89 | 104 |  | 410 | 97 | 5330 | 2160 | 0.235 |  | 3.84 | 360/330 |  | 0.949 | 0.96 | 0.97 | 0.988 | 0.996 | 0.999 | 0.999 | 0.999 | 0.999 | 0.999 | 0.999 | 0.999 | 0.999 | 0.999 | 0.999 | 0.999 | 0.999 | 0.998 | 0.998 | 0.997 | 0.996 | 0.994 | 0.99 | 0.984 | 0.976 | 0.963 | 0.93 | 0.85 | 0.66 | 0.28 | [5 empty] | 0.9 | 0.922 | 0.941 | 0.976 | 0.992 | 0.998 | 0.998 | 0.998 | 0.998 | 0.998 | 0.998 | 0.998 | 0.998 | 0.998 | 0.998 | 0.998 | 0.998 | 0.997 | 0.996 | 0.994 | 0.992 | 0.989 | 0.981 | 0.969 | 0.953 | 0.928 | 0.87 | 0.73 | 0.43 | 0.08 | [66 empty] | 12 | ZF1
H-ZF2 | 673322 | 1.630241 | 1.636125 | 1.642757 | 1.650842 | 1.651899 | 1.656595 | 1.663276 | 1.666617 | 1.667568 | 1.668463 | 1.672518 | 1.6727 | 1.67764 | 1.687527 | 1.688798 | 1.700036 | 1.711143 | 1.732003 |  |  | 32.17 | 31.92 | 0.02091 | 0.02123 | 0.16764338 | 0.0605177711 | 1.54335076 | 0.0118524273 | 1.17313123 | 113.6711 | [6 empty] | -3.63e-06 | 1.35e-08 | -5.31e-11 | 8.33e-07 | 8.4e-10 | 0.278 | 0.2246 | 0.4793 | 0.2909 | 0.2363 | 0.5982 | 0.9976 | 0.2212 | 0.5169 | 0.2417 | 0.2327 | 0.5293 | 0.9826 | 0.0061 | 0.0015 | 0.0008 | 0.0073 | 1 | 1 | 1 | 1 | 1 | 589 | 629 | 526 | 563 | 691 | 85 | 106 |  | 552 | 143 | 8321 | 3352 | 0.241 |  | 2.9 | 395/360 |  | 0.922 | 0.942 | 0.974 | 0.985 | 0.995 | 0.996 | 0.999 | 0.999 | 0.999 | 0.999 | 0.999 | 0.999 | 0.997 | 0.996 | 0.996 | 0.996 | 0.996 | 0.994 | 0.993 | 0.991 | 0.988 | 0.985 | 0.967 | 0.935 | 0.85 | 0.623 | 0.202 | [8 empty] | 0.851 | 0.888 | 0.948 | 0.97 | 0.99 | 0.993 | 0.998 | 0.998 | 0.998 | 0.998 | 0.998 | 0.998 | 0.994 | 0.993 | 0.993 | 0.993 | 0.993 | 0.989 | 0.987 | 0.983 | 0.977 | 0.97 | 0.933 | 0.874 | 0.723 | 0.388 | 0.041 | [8 empty] | -0.3 | -0.3 | -0.2 | 0.1 | 0.2 | 0.2 | 0.2 | 0.1 | 0 | 0 | 0.5 | 0.5 | 0.7 | 0.9 | 1.1 | 1.1 | 1.1 | 1.1 | 1.1 | 1.1 | 0.8 | 0.9 | 1 | 1.3 | 1.4 | 1.5 | 1.5 | 1.5 | 1.5 | 1.6 | 1.1 | 1.2 | 1.4 | 1.6 | 1.8 | 1.9 | 1.9 | 1.9 | 1.9 | 2 | 1.8 | 2.2 | 2.3 | 2.5 | 2.6 | 2.8 | 2.9 | 3 | 3.1 | 3.2 | 3 | 3 | 3.2 | 3.6 | 3.9 | 4 | 4.2 | 4.3 | 4.5 | 4.7 | MA | 18 | H-ZF2
ZF2 | 673322 |  |  |  |  | 1.65206 | 1.65662 | 1.66326 | 1.66661 | 1.66756 | 1.66846 | 1.67252 | 1.6727 | 1.67765 | 1.68752 | 1.68878 | 1.69985 | 1.71066 | 1.73049 |  |  | 32.17 | 31.93 | 0.020909 | 0.021221 | [6 empty] | 2.70820441 | -0.00794171159 | 0.0292224783 | 0.000884931615 | 6.6862056e-07 | 5.65902766e-06 | 7.92e-07 | 2.05e-08 | 2.6e-11 | 1.28e-06 | 3.74e-10 | 0.232 | 0.2181 | 0.4778 | 0.2914 | 0.2367 | 0.5896 |  | 0.2149 | 0.5155 | 0.2423 | 0.2332 | 0.5215 |  | -0.002 | 0 | 0 | -0.0014 | 1 | 2 | 1 | 1 | 3 | 430 | 480 | 414 | 434 | 586 | 85 | 95 |  | 400 | 95 | 5548 | 2256 | 0.229 |  | 4.08 | 375/335 |  | 0.963 | 0.97 | 0.979 | 0.99 | 0.996 | 0.999 | 0.999 | 0.999 | 0.999 | 0.999 | 0.999 | 0.999 | 0.999 | 0.999 | 0.999 | 0.999 | 0.998 | 0.998 | 0.998 | 0.997 | 0.997 | 0.994 | 0.989 | 0.983 | 0.979 | 0.948 | 0.89 | 0.73 | 0.38 | [6 empty] | 0.928 | 0.941 | 0.958 | 0.98 | 0.992 | 0.998 | 0.998 | 0.998 | 0.998 | 0.998 | 0.998 | 0.998 | 0.999 | 0.999 | 0.999 | 0.999 | 0.997 | 0.996 | 0.996 | 0.994 | 0.994 | 0.989 | 0.977 | 0.967 | 0.958 | 0.899 | 0.79 | 0.53 | 0.14 | [7 empty] | 2.3 | 2.5 | 2.4 | 2.5 | 3.1 | 3.8 |  |  |  |  | 3.3 | 3.5 | 4 | 3.9 | 4.1 | 5.1 |  |  |  |  | 3.6 | 4.3 | 4.4 | 4.4 | 4.8 | 5.5 |  |  |  |  | 3.9 | 4.7 | 4.8 | 4.7 | 5.5 | 6 |  |  |  |  | 4.7 | 5.8 | 6 | 5.8 | 6.6 | 7.3 |  |  |  |  | 6.1 | 7.4 | 7.3 | 7.3 | 7.5 | 8.8 |  |  |  |  | 12 | ZF2
H-ZF3 | 717295 | 1.670569 | 1.676619 | 1.683564 | 1.692361 | 1.69354 | 1.698837 | 1.706476 | 1.710324 | 1.711422 | 1.712455 | 1.71715 | 1.71736 | 1.7231 | 1.734642 | 1.736131 | 1.749348 | 1.762502 | 1.787465 |  |  | 29.5 | 29.26 | 0.024318 | 0.024709 | 0.203624748 | 0.0620712732 | 1.64202576 | 0.0127139992 | 1.38768085 | 128.254467 | [6 empty] | -4.25e-06 | 1.21e-08 | -1.18e-10 | 8.31e-07 | 1.26e-09 | 0.293 | 0.2178 | 0.4724 | 0.2893 | 0.236 | 0.6047 | 1.0265 | 0.2144 | 0.5093 | 0.2403 | 0.2323 | 0.5349 | 1.0103 | 0.005 | 0.0009 | 0.0012 | 0.0093 | 1 | 1 | 1 | 1 | 1 | 591 | 628 | 531 | 566 | 683 | 90 | 112 |  | 520 | 189 | 8826 | 3518 | 0.254 | 2.5 | 3.06 | 400/360 |  | 0.9 | 0.933 | 0.967 | 0.981 | 0.994 | 0.996 | 0.999 | 0.999 | 0.999 | 0.999 | 0.999 | 0.999 | 0.998 | 0.998 | 0.998 | 0.997 | 0.996 | 0.994 | 0.993 | 0.99 | 0.985 | 0.976 | 0.944 | 0.899 | 0.793 | 0.53 | 0.141 | [8 empty] | 0.81 | 0.871 | 0.935 | 0.963 | 0.988 | 0.992 | 0.998 | 0.998 | 0.998 | 0.998 | 0.998 | 0.998 | 0.997 | 0.996 | 0.996 | 0.994 | 0.993 | 0.989 | 0.986 | 0.981 | 0.971 | 0.953 | 0.892 | 0.809 | 0.629 | 0.281 | 0.02 | [9 empty] | -1.3 | -0.4 | -0.2 | -0.2 | -0.3 | -0.3 |  |  |  |  | -0.4 | 0.5 | 0.7 | 0.6 | 0.6 | 0.7 |  |  |  |  | -0.1 | 0.8 | 1 | 0.9 | 1 | 1.1 |  |  |  |  | 0.2 | 1 | 1.2 | 1.1 | 1.8 | 1.8 |  |  |  |  | 1.7 | 2.1 | 2.3 | 2.6 | 2.9 | 3 |  |  |  |  | 2.3 | 3.6 | 3.7 | 3.8 | 4.2 | 4.4 |  |  |  | MA | 25 | H-ZF3
ZF3 | 717295 |  |  |  |  | 1.69375 | 1.69892 | 1.70649 | 1.71032 | 1.71142 | 1.71245 | 1.71715 | 1.71736 | 1.72311 | 1.73464 | 1.73612 | 1.74915 | 1.76195 | 1.78568 |  |  | 29.5 | 29.27 | 0.024317 | 0.024703 | [6 empty] | 2.84758519 | -0.0105088281 | 0.0309450925 | 0.00213696398 | -0.00013104012 | 1.42428874e-05 | 3.61e-06 | 2.44e-08 | -3.11e-10 | 1.38e-06 | 1.2e-09 | 0.261 | 0.2126 | 0.4688 | 0.2894 | 0.2364 | 0.5967 |  | 0.2093 | 0.506 | 0.2405 | 0.2327 | 0.5275 |  | -0.0038 | -0.0027 | 0.0009 | 0.0012 | 1 | 2 | 1 | 1 | 2 | 435 | 475 | 418 | 440 | 574 | 83 | 95 |  | 390 | 107 | 5460 | 2210 | 0.235 |  | 4.46 | 390/340 |  | 0.93 | 0.955 | 0.978 | 0.985 | 0.99 | 0.999 | 0.999 | 0.998 | 0.998 | 0.998 | 0.998 | 0.999 | 0.999 | 0.999 | 0.998 | 0.998 | 0.998 | 0.998 | 0.996 | 0.994 | 0.992 | 0.985 | 0.969 | 0.95 | 0.92 | 0.86 | 0.72 | 0.42 | 0.07 | [6 empty] | 0.865 | 0.912 | 0.956 | 0.97 | 0.98 | 0.998 | 0.998 | 0.997 | 0.997 | 0.997 | 0.997 | 0.998 | 0.998 | 0.999 | 0.997 | 0.997 | 0.997 | 0.997 | 0.993 | 0.988 | 0.984 | 0.97 | 0.939 | 0.9 | 0.84 | 0.74 | 0.52 | 0.18 | 0.01 | [7 empty] | 3 | 3.5 | 4.1 | 4.6 | 4.1 | 4.2 |  |  |  |  | 3.5 | 4.4 | 5.3 | 6.1 | 6.1 | 6.3 |  |  |  |  | 3.7 | 5.3 | 6.1 | 7 | 6.3 | 6.4 |  |  |  |  | 4.9 | 6.1 | 7.4 | 7.5 | 6.2 | 7 |  |  |  |  | 6.3 | 7.7 | 8.3 | 8.8 | 8.9 | 9.5 |  |  |  |  | 7.1 | 9.4 | 10.2 | 10.9 | 10.5 | 10.7 |  |  |  |  | 17 | ZF3
H-ZF4A | 728283 | 1.679677 | 1.685822 | 1.692905 | 1.701988 | 1.703216 | 1.708753 | 1.716776 | 1.720828 | 1.721984 | 1.723074 | 1.728027 | 1.72825 | 1.734316 | 1.746544 | 1.748124 | 1.762183 | 1.776236 | 1.803116 |  |  | 28.32 | 28.09 | 0.025716 | 0.02614 | 1.67238093 | 0.0133653851 | 1.34134437 | 122.464022 | 0.204305471 | 0.0641192325 | [6 empty] | -5.36e-06 | 1.47e-08 | -3.86e-11 | 1.02e-06 | 8.24e-10 | 0.276 | 0.2153 | 0.4696 | 0.2886 | 0.2359 | 0.6081 | 1.0453 | 0.2118 | 0.5062 | 0.2397 | 0.2321 | 0.5378 | 1.0283 | 0.0052 | 0.0009 | 0.0014 | 0.0107 | 1 | 1 | 1 | 1 | 1 | 593 | 629 | 537 | 571 | 684 | 93 | 112 |  | 524 | 192 | 8774 | 3496 | 0.255 | 2.73 | 3.05 | 410/370 |  | 0.934 | 0.956 | 0.979 | 0.987 | 0.996 | 0.997 | 0.999 | 0.999 | 0.999 | 0.999 | 0.999 | 0.999 | 0.998 | 0.998 | 0.997 | 0.996 | 0.996 | 0.992 | 0.991 | 0.988 | 0.982 | 0.971 | 0.934 | 0.883 | 0.758 | 0.462 | [9 empty] | 0.872 | 0.914 | 0.958 | 0.975 | 0.992 | 0.995 | 0.998 | 0.998 | 0.998 | 0.998 | 0.998 | 0.998 | 0.997 | 0.996 | 0.995 | 0.993 | 0.993 | 0.985 | 0.982 | 0.976 | 0.965 | 0.942 | 0.873 | 0.779 | 0.574 | 0.213 | [9 empty] | -1.2 | -1.2 | -1.1 | -1.1 | -0.8 | -0.6 | -0.5 | -0.4 | -0.4 | -0.4 | -0.3 | -0.1 | -0.1 | 0.2 | 0.4 | 0.6 | 0.6 | 0.7 | 0.7 | 0.8 | 0.3 | 0.4 | 0.6 | 0.7 | 0.9 | 1 | 1.1 | 1.1 | 1.2 | 1.3 | 0.7 | 0.7 | 0.8 | 1 | 1.3 | 1.4 | 1.6 | 1.7 | 1.9 | 2 | 1.7 | 1.7 | 1.9 | 2.2 | 2.4 | 2.8 | 3.1 | 3.2 | 3.3 | 3.3 | 2.9 | 3.2 | 3.3 | 3.7 | 4 | 4.2 | 4.5 | 4.7 | 4.9 | 5.2 | MA | 23 | H-ZF4A
H-ZF4AGT | 728283 | 1.679677 | 1.685822 | 1.692905 | 1.701988 | 1.703216 | 1.708753 | 1.716776 | 1.720828 | 1.721984 | 1.723074 | 1.728027 | 1.72825 | 1.734316 | 1.746544 | 1.748124 | 1.762183 | 1.776236 | 1.803116 |  |  | 28.32 | 28.09 | 0.025716 | 0.02614 | 1.67238093 | 0.0133653851 | 1.34134437 | 122.464022 | 0.204305471 | 0.0641192325 | [6 empty] | -5.36e-06 | 1.47e-08 | -3.86e-11 | 1.02e-06 | 8.24e-10 | 0.276 | 0.2153 | 0.4696 | 0.2886 | 0.2359 | 0.6081 | 1.0453 | 0.2118 | 0.5062 | 0.2397 | 0.2321 | 0.5378 | 1.0283 | 0.0052 | 0.0009 | 0.0014 | 0.0107 | 1 | 1 | 1 | 1 | 1 | 593 | 629 | 537 | 571 | 684 | 93 | 112 |  | 524 | 192 | 8774 | 3496 | 0.255 | 2.73 | 3.05 | 410/365 |  | 0.931 | 0.955 | 0.978 | 0.987 | 0.995 | 0.997 | 0.999 | 0.999 | 0.999 | 0.999 | 0.999 | 0.999 | 0.998 | 0.998 | 0.997 | 0.997 | 0.996 | 0.993 | 0.992 | 0.99 | 0.986 | 0.977 | 0.946 | 0.897 | 0.776 | 0.483 | [9 empty] | 0.867 | 0.911 | 0.957 | 0.974 | 0.991 | 0.994 | 0.998 | 0.998 | 0.998 | 0.998 | 0.998 | 0.998 | 0.997 | 0.996 | 0.995 | 0.995 | 0.993 | 0.987 | 0.984 | 0.981 | 0.972 | 0.955 | 0.894 | 0.804 | 0.602 | 0.233 | [9 empty] | -1.2 | -1.2 | -1.1 | -1.1 | -0.8 | -0.6 | -0.5 | -0.4 | -0.4 | -0.4 | -0.3 | -0.1 | -0.1 | 0.2 | 0.4 | 0.6 | 0.6 | 0.7 | 0.7 | 0.8 | 0.3 | 0.4 | 0.6 | 0.7 | 0.9 | 1 | 1.1 | 1.1 | 1.2 | 1.3 | 0.7 | 0.7 | 0.8 | 1 | 1.3 | 1.4 | 1.6 | 1.7 | 1.9 | 2 | 1.7 | 1.7 | 1.9 | 2.2 | 2.4 | 2.8 | 3.1 | 3.2 | 3.3 | 3.3 | 2.9 | 3.2 | 3.3 | 3.7 | 4 | 4.2 | 4.5 | 4.7 | 4.9 | 5.2 | MA | 25 | H-ZF4AGT
ZF4 | 728283 |  |  |  |  | 1.70324 | 1.70882 | 1.71679 | 1.72082 | 1.72198 | 1.72307 | 1.72803 | 1.72825 | 1.73432 | 1.74654 | 1.74811 | 1.76207 | 1.77601 |  |  |  | 28.32 | 28.1 | 0.025716 | 0.026133 | [6 empty] | 2.89234898 | -0.0179339416 | 0.0230094722 | 0.00563906172 | -0.000698154951 | 5.25289979e-05 | -3.94e-06 | 1.2e-08 | -6.11e-11 | 8.57e-07 | 1.51e-09 | 0.293 | 0.217 | 0.4666 | 0.289 | 0.2361 | 0.6038 |  | 0.2135 | 0.5036 | 0.2401 | 0.2323 | 0.5341 |  | 0.004 | -0.002 | 0.0008 | 0.0064 | 1 | 6 | 1 | 3 | 3 | 407 | 454 | 364 | 398 |  | 96 | 111 |  | 366 | 135 | 5295 | 2126 | 0.245 |  | 4.51 | 405/345 |  | 0.939 | 0.958 | 0.979 | 0.989 | 0.999 | 0.999 | 0.999 | 0.999 | 0.999 | 0.999 | 0.999 | 0.999 | 0.999 | 0.998 | 0.998 | 0.998 | 0.997 | 0.995 | 0.993 | 0.989 | 0.984 | 0.974 | 0.951 | 0.93 | 0.89 | 0.84 | 0.69 | 0.4 | [7 empty] | 0.881 | 0.918 | 0.958 | 0.978 | 0.998 | 0.998 | 0.998 | 0.998 | 0.998 | 0.998 | 0.998 | 0.998 | 0.998 | 0.997 | 0.997 | 0.996 | 0.995 | 0.991 | 0.986 | 0.979 | 0.968 | 0.949 | 0.904 | 0.864 | 0.8 | 0.7 | 0.48 | 0.16 | [8 empty] | 0 | 0 | -0.1 | -0.2 | -0.3 | -0.1 |  |  |  |  | 0.2 | 0.4 | 0.8 | 1.1 | 1 | 1.1 |  |  |  |  | 0.4 | 0.7 | 1.1 | 1.4 | 1.4 | 1.8 |  |  |  |  | 1.1 | 1.2 | 1.5 | 1.9 | 2 | 2.1 |  |  |  |  | 1.5 | 2.5 | 2.5 | 2.8 | 3.2 | 3.6 |  |  |  |  | 2.8 | 4 | 4.2 | 4.2 | 4.7 | 5.4 |  |  |  |  | 16 | ZF4
H-ZF5 | 740283 |  |  |  |  | 1.71452 | 1.72014 | 1.72831 | 1.73245 | 1.73363 | 1.73474 | 1.73977 | 1.74 | 1.74617 | 1.75861 | 1.76021 | 1.77453 | 1.78884 |  |  |  | 28.3 | 28.07 | 0.026152 | 0.026584 | [6 empty] | 2.91358387 | -0.0105930316 | 0.0366349235 | 0.00134643008 | -3.4696778e-05 | 1.5917092e-05 | -4.09e-06 | 1.23e-08 | -2.03e-11 | 7.19e-07 | 1.12e-09 | 0.315 | 0.2149 | 0.4707 | 0.2887 | 0.2359 | 0.6087 |  | 0.2114 | 0.5074 | 0.2396 | 0.2321 | 0.5387 |  | 0.006 | 0.0021 | 0.0016 | 0.0112 | 1 | 1 | 1 | 1 | 1 | 612 | 637 | 550 | 583 | 703 | 89 | 108 |  | 563 | 184 | 9061 | 3604 | 0.257 | 2.52 | 3.16 | 410/360 |  | 0.906 | 0.94 | 0.971 | 0.983 | 0.994 | 0.996 | 0.999 | 0.999 | 0.999 | 0.999 | 0.999 | 0.999 | 0.999 | 0.998 | 0.997 | 0.996 | 0.996 | 0.993 | 0.991 | 0.988 | 0.982 | 0.971 | 0.935 | 0.885 | 0.763 | 0.468 | [9 empty] | 0.82 | 0.884 | 0.942 | 0.966 | 0.988 | 0.993 | 0.998 | 0.998 | 0.998 | 0.998 | 0.998 | 0.998 | 0.997 | 0.996 | 0.995 | 0.993 | 0.993 | 0.987 | 0.982 | 0.976 | 0.964 | 0.942 | 0.875 | 0.783 | 0.582 | 0.219 | [10 empty] | -1.5 | -0.1 | -0.2 | -0.3 | 0 | -0.1 |  |  |  |  | -0.9 | 0.8 | 0.7 | 0.6 | 0.6 | 1.5 |  |  |  |  | 0.3 | 1.2 | 0.8 | 0.8 | 1 | 1.9 |  |  |  |  | 1.1 | 1.9 | 1.1 | 1.2 | 1.3 | 2.3 |  |  |  |  | 1.4 | 2.1 | 2.3 | 2.3 | 2.7 | 3.9 |  |  |  |  | 3.1 | 3.6 | 3.8 | 4.2 | 4.3 | 5.4 |  |  |  | MA | 52 | H-ZF5
ZF5 | 740282 | [6 empty] | 1.72831 | 1.73243 | 1.73361 | 1.73472 | 1.73977 | 1.74 | 1.74619 | 1.75863 | 1.76023 | 1.77439 | 1.78837 | 1.81447 |  |  | 28.24 | 28.03 | 0.0262 | 0.026623 | [6 empty] | 2.9160432 | -0.010435647 | 0.033907872 | 0.0022728802 | -0.00013563213 | 1.6527592e-05 | [8 empty] | 0.2889 | 0.2363 | 0.6015 |  |  |  | 0.2401 | 0.2325 | 0.5319 |  |  |  | 0.0007 | 0.0039 | 1 | 2 |  | 1 | 2 | 430 | 460 |  |  |  | 86 | 98 |  | 390 |  | 5440 | 2200 | 0.236 |  | 4.65 | 410/350 |  | 0.95 | 0.965 | 0.98 | 0.986 | 0.992 | 0.999 | 0.999 | 0.999 | 0.999 | 0.999 | 0.999 | 0.999 | 0.999 | 0.999 | 0.999 | 0.999 | 0.999 | 0.998 | 0.998 | 0.997 | 0.994 | 0.984 | 0.956 | 0.92 | 0.86 | 0.73 | 0.48 | 0.15 | [7 empty] | 0.903 | 0.931 | 0.96 | 0.972 | 0.984 | 0.998 | 0.998 | 0.998 | 0.998 | 0.998 | 0.998 | 0.998 | 0.998 | 0.998 | 0.998 | 0.998 | 0.998 | 0.997 | 0.997 | 0.994 | 0.988 | 0.969 | 0.914 | 0.85 | 0.74 | 0.54 | 0.23 | 0.02 | [68 empty] | 19 | ZF5
H-ZF6 | 755275 | 1.704057 | 1.710406 | 1.717792 | 1.727342 | 1.728638 | 1.734491 | 1.742995 | 1.7473 | 1.74853 | 1.749689 | 1.754963 | 1.7552 | 1.761668 | 1.774732 | 1.776422 | 1.791464 | 1.806488 |  |  |  | 27.53 | 27.31 | 0.027432 | 0.027892 | 1.64768548 | 0.0118179362 | 0.314478021 | 0.0585408205 | 2.03864924 | 173.964477 | [6 empty] | -4.02e-06 | 1.67e-08 | -4.87e-12 | 8.17e-07 | 1.59e-09 | 0.303 | 0.2134 | 0.4669 | 0.288 | 0.2358 | 0.6099 |  | 0.2098 | 0.5033 | 0.2391 | 0.2319 | 0.5393 |  | 0.0044 | 0.0001 | 0.0017 | 0.0111 | 1 | 1 | 1 | 2 | 1 | 619 | 650 | 560 | 595 | 710 | 87 | 104 |  | 523 | 188 | 9087 | 3633 | 0.251 | 2.6 | 3.24 | 410/365 |  | 0.932 | 0.956 | 0.98 | 0.988 | 0.996 | 0.997 | 0.999 | 0.999 | 0.999 | 0.999 | 0.999 | 0.999 | 0.999 | 0.998 | 0.997 | 0.996 | 0.996 | 0.992 | 0.99 | 0.988 | 0.983 | 0.974 | 0.94 | 0.889 | 0.758 | 0.436 | [9 empty] | 0.868 | 0.914 | 0.96 | 0.975 | 0.991 | 0.994 | 0.998 | 0.998 | 0.998 | 0.998 | 0.998 | 0.998 | 0.997 | 0.996 | 0.995 | 0.993 | 0.993 | 0.985 | 0.981 | 0.976 | 0.967 | 0.948 | 0.883 | 0.791 | 0.574 | 0.19 | [10 empty] | -1.1 | -0.3 | -0.5 | -0.1 | 0.7 | 0.7 |  |  |  |  | -0.4 | 0.6 | 0.3 | 0.4 | 1.3 | 1.5 |  |  |  |  | 0.6 | 1.2 | 1.2 | 1.2 | 2.1 | 2 |  |  |  |  | 1.9 | 1.7 | 0.7 | 1.5 | 1.9 | 2.3 |  |  |  |  | 2 | 2.2 | 2.7 | 3.2 | 4.1 | 4 |  |  |  |  | 2.2 | 3.6 | 4.1 | 4.8 | 5.4 | 5.4 |  |  |  | MA | 35 | H-ZF6
ZF6 | 755275 |  |  |  |  | 1.72888 | 1.73457 | 1.743 | 1.74729 | 1.74852 | 1.74968 | 1.75496 | 1.7552 | 1.76168 | 1.77472 | 1.7764 | 1.7912 | 1.80585 | 1.8332 |  |  | 27.53 | 27.32 | 0.027432 | 0.027881 | [6 empty] | 2.96285995 | -0.0104077823 | 0.0356441238 | 0.00245699205 | -0.000149615893 | 1.77827751e-05 | [6 empty] | 0.2074 | 0.4637 | 0.2884 | 0.2363 | 0.6008 |  | 0.2041 | 0.5003 | 0.2396 | 0.2325 | 0.5308 |  | -0.0048 | -0.0031 | 0.0008 | 0.002 | 1 | 2 | 1 | 1 | 3 | 420 | 465 | 414 | 435 | 556 | 80 | 94 |  | 380 | 148 | 5472 | 2250 | 0.216 |  | 4.78 | 405/350 |  | 0.93 | 0.955 | 0.978 | 0.985 | 0.992 | 0.999 | 0.999 | 0.999 | 0.999 | 0.999 | 0.999 | 0.999 | 0.999 | 0.999 | 0.999 | 0.999 | 0.999 | 0.998 | 0.997 | 0.996 | 0.992 | 0.983 | 0.96 | 0.93 | 0.88 | 0.78 | 0.53 | 0.17 | [7 empty] | 0.865 | 0.912 | 0.956 | 0.97 | 0.984 | 0.998 | 0.998 | 0.998 | 0.998 | 0.998 | 0.998 | 0.998 | 0.998 | 0.998 | 0.998 | 0.998 | 0.998 | 0.996 | 0.994 | 0.993 | 0.984 | 0.966 | 0.92 | 0.87 | 0.78 | 0.61 | 0.29 | 0.03 | [8 empty] | 3.9 | 4.8 | 5.8 | 6 | 6.1 | 6.2 |  |  |  |  | 5.9 | 6.2 | 7.1 | 7.6 | 8 | 8.3 |  |  |  |  | 6.5 | 7.4 | 7.8 | 8.1 | 8.6 | 8.8 |  |  |  |  | 6.9 | 7.6 | 8.5 | 9 | 9.4 | 10 |  |  |  |  | 7.8 | 8.6 | 9.1 | 9.7 | 10.4 | 11.2 |  |  |  |  | 9.7 | 11.8 | 12.6 | 13.5 | 13.8 | 14.2 |  |  |  | MA | 14 | ZF6
H-ZF7LA | 805255 |  |  |  |  | 1.77506 | 1.78155 | 1.79121 | 1.79611 | 1.79752 | 1.79885 | 1.80491 | 1.80518 | 1.81263 | 1.82774 | 1.8297 | 1.8471 | 1.86458 |  |  |  | 25.46 | 25.25 | 0.03163 | 0.03218 | [6 empty] | 3.11930169 | -0.0120954989 | 0.0427579381 | 0.00249825483 | -0.000116785147 | 2.28047853e-05 | -7.02e-06 | 1.12e-08 | -1.8e-11 | 8.78e-07 | 1.42e-09 | 0.31 | 0.2052 | 0.4603 | 0.2868 | 0.2355 | 0.6121 |  | 0.2017 | 0.4963 | 0.2381 | 0.2315 | 0.5407 |  | -0.0007 | -0.0016 | 0.0021 | 0.0098 | 1 | 1 | 1 | 1 | 1 | 580 | 615 | 530 | 558 | 678 | 90 | 113 |  | 513 | 192 | 8994 | 3555 | 0.265 | 2.65 | 3.35 | 425/365 |  | 0.924 | 0.958 | 0.976 | 0.986 | 0.996 | 0.998 | 0.999 | 0.999 | 0.999 | 0.999 | 0.999 | 0.999 | 0.998 | 0.998 | 0.997 | 0.997 | 0.996 | 0.992 | 0.991 | 0.988 | 0.982 | 0.97 | 0.936 | 0.9 | 0.804 | 0.556 | 0.145 | [8 empty] | 0.854 | 0.917 | 0.953 | 0.973 | 0.992 | 0.996 | 0.998 | 0.998 | 0.998 | 0.998 | 0.998 | 0.998 | 0.996 | 0.996 | 0.995 | 0.995 | 0.993 | 0.985 | 0.982 | 0.976 | 0.965 | 0.94 | 0.877 | 0.81 | 0.647 | 0.309 | 0.021 | [9 empty] | -2.5 | -2 | -1.8 | -2 | -1.8 | -0.8 |  |  |  |  | -1.2 | -1.3 | -1.4 | -1 | -1 | -0.2 |  |  |  |  | -0.7 | -1 | -0.4 | -0.6 | 0.2 | 0 |  |  |  |  | -0.5 | -0.3 | -0.1 | 0 | 0.3 | 0.4 |  |  |  |  | 0.5 | 1.3 | 1.7 | 1.7 | 1.9 | 2.1 |  |  |  |  | 2.1 | 2.6 | 2.8 | 3.1 | 4.4 | 4.6 |  |  |  | MA | 43 | H-ZF7LA
H-ZF7LAGT | 805255 |  |  |  |  | 1.77506 | 1.78155 | 1.79121 | 1.79611 | 1.79752 | 1.79885 | 1.80491 | 1.80518 | 1.81263 | 1.82774 | 1.8297 | 1.8471 | 1.86458 |  |  |  | 25.46 | 25.25 | 0.03163 | 0.03218 | [6 empty] | 3.11930169 | -0.0120954989 | 0.0427579381 | 0.00249825483 | -0.000116785147 | 2.28047853e-05 | -7.02e-06 | 1.12e-08 | -1.8e-11 | 8.78e-07 | 1.42e-09 | 0.31 | 0.2052 | 0.4603 | 0.2868 | 0.2355 | 0.6121 |  | 0.2017 | 0.4963 | 0.2381 | 0.2315 | 0.5407 |  | -0.0007 | -0.0016 | 0.0021 | 0.0098 | 1 | 1 | 1 | 1 | 1 | 580 | 615 | 530 | 558 | 678 | 90 | 113 |  | 513 | 192 | 8994 | 3555 | 0.265 | 2.65 | 3.35 | 420/360 |  | 0.919 | 0.955 | 0.975 | 0.985 | 0.995 | 0.998 | 0.999 | 0.999 | 0.999 | 0.999 | 0.999 | 0.999 | 0.998 | 0.998 | 0.998 | 0.998 | 0.997 | 0.993 | 0.99 | 0.988 | 0.982 | 0.972 | 0.944 | 0.908 | 0.812 | 0.55 | 0.134 | [8 empty] | 0.845 | 0.911 | 0.95 | 0.971 | 0.991 | 0.995 | 0.998 | 0.998 | 0.998 | 0.998 | 0.998 | 0.998 | 0.997 | 0.997 | 0.996 | 0.996 | 0.994 | 0.986 | 0.981 | 0.976 | 0.964 | 0.945 | 0.891 | 0.824 | 0.659 | 0.303 | 0.018 | [9 empty] | -2.5 | -2 | -1.8 | -2 | -1.8 | -0.8 |  |  |  |  | -1.2 | -1.3 | -1.4 | -1 | -1 | -0.2 |  |  |  |  | -0.7 | -1 | -0.4 | -0.6 | 0.2 | 0 |  |  |  |  | -0.5 | -0.3 | -0.1 | 0 | 0.3 | 0.4 |  |  |  |  | 0.5 | 1.3 | 1.7 | 1.7 | 1.9 | 2.1 |  |  |  |  | 2.1 | 2.6 | 2.8 | 3.1 | 4.4 | 4.6 |  |  |  | MA | 43 | H-ZF7LAGT
ZF7 | 806254 |  |  |  |  | 1.7762 | 1.78261 | 1.79223 | 1.79716 | 1.79857 | 1.79991 | 1.806 | 1.80627 | 1.81377 | 1.82894 | 1.83089 | 1.84832 | 1.86567 | 1.89857 |  |  | 25.37 | 25.18 | 0.03178 | 0.032313 | [6 empty] | 3.1221966 | -0.010649791 | 0.042191871 | 0.002893766 | -0.00016523594 | 2.329181e-05 | [6 empty] | 0.2017 | 0.4578 | 0.2867 | 0.236 | 0.6098 |  | 0.1984 | 0.4939 | 0.2383 | 0.2321 | 0.5394 |  | -0.0062 | -0.0039 | 0.0017 | 0.0073 | 1 | 5 | 1 | 1 | 3 | 430 | 467 | 392 | 423 | 549 | 79 | 90 |  | 361 | 143 | 5451 | 2187 | 0.246 |  | 5.19 | 425/360 |  | 0.958 | 0.974 | 0.987 | 0.994 | 0.999 | 0.999 | 0.999 | 0.999 | 0.999 | 0.999 | 0.999 | 0.999 | 0.998 | 0.998 | 0.997 | 0.997 | 0.997 | 0.995 | 0.992 | 0.988 | 0.98 | 0.963 | 0.916 | 0.87 | 0.78 | 0.61 | 0.3 | [8 empty] | 0.918 | 0.948 | 0.975 | 0.988 | 0.998 | 0.998 | 0.998 | 0.998 | 0.998 | 0.998 | 0.998 | 0.998 | 0.997 | 0.996 | 0.995 | 0.995 | 0.994 | 0.99 | 0.984 | 0.976 | 0.961 | 0.927 | 0.839 | 0.75 | 0.61 | 0.37 | 0.09 | [9 empty] | 4.2 | 4.1 | 5.3 | 5.8 | 5.9 | 7.7 |  |  |  |  | 6.2 | 6.5 | 7.6 | 7.8 | 8.6 | 10.2 |  |  |  |  | 7.2 | 7.2 | 8.3 | 8.6 | 9.4 | 11.1 |  |  |  |  | 8.2 | 8.4 | 9.2 | 9.5 | 10.1 | 13 |  |  |  |  | 10.1 | 10.2 | 11.9 | 12.3 | 12.9 | 15.2 |  |  |  |  | 12.7 | 13.3 | 14.7 | 15 | 15.3 | 17.6 |  |  |  | B | 21 | ZF7
ZF7L | 805255 |  |  |  |  | 1.77524 | 1.78162 | 1.7912 | 1.79611 | 1.79752 | 1.79885 | 1.80491 | 1.80518 | 1.81265 | 1.82773 | 1.82968 | 1.84701 | 1.86427 | 1.89697 |  |  | 25.46 | 25.27 | 0.03162 | 0.032161 | [6 empty] | 3.11724527 | -0.00977958678 | 0.0431752564 | 0.00252279577 | -0.00011739974 | 2.07881157e-05 | 4.87e-06 | 2.39e-08 | -5.51e-11 | 1.91e-06 | 1.48e-09 | 0.253 | 0.2018 | 0.4583 | 0.287 | 0.236 | 0.6097 |  | 0.1984 | 0.4944 | 0.2384 | 0.232 | 0.5389 |  | -0.0062 | -0.0037 | 0.0015 | 0.0074 | 1 | 4 | 1 | 1 | 3 | 430 | 465 | 383 | 423 | 549 | 79 | 91 |  | 330 | 143 | 5484 | 2237 | 0.226 | 0.66 | 5.19 | 425/360 |  | 0.95 | 0.965 | 0.98 | 0.99 | 0.996 | 0.999 | 0.999 | 0.999 | 0.999 | 0.999 | 0.999 | 0.999 | 0.998 | 0.997 | 0.997 | 0.997 | 0.997 | 0.994 | 0.991 | 0.986 | 0.977 | 0.956 | 0.9 | 0.84 | 0.75 | 0.57 | 0.28 | [8 empty] | 0.903 | 0.931 | 0.96 | 0.98 | 0.992 | 0.998 | 0.998 | 0.998 | 0.998 | 0.998 | 0.998 | 0.998 | 0.996 | 0.995 | 0.995 | 0.995 | 0.994 | 0.989 | 0.982 | 0.973 | 0.955 | 0.914 | 0.81 | 0.71 | 0.56 | 0.32 | 0.08 | [9 empty] | 5 | 5.2 | 5.6 | 5.7 | 6 | 7 |  |  |  |  | 6.8 | 7.4 | 8 | 8.5 | 9 | 9.2 |  |  |  |  | 7.6 | 8 | 8.9 | 9.3 | 9.6 | 9.7 |  |  |  |  | 8.5 | 8.6 | 9.8 | 10.4 | 10.8 | 11.2 |  |  |  |  | 11.1 | 11.1 | 11.6 | 12.2 | 12.8 | 14.1 |  |  |  |  | 11.7 | 14.5 | 14.9 | 15.1 | 15.6 | 16.6 |  |  |  | MA | 21 | ZF7L
ZF7LGT | 805255 |  |  |  |  | 1.77524 | 1.78162 | 1.7912 | 1.79611 | 1.79752 | 1.79885 | 1.80491 | 1.80518 | 1.81265 | 1.82773 | 1.82968 | 1.84701 | 1.86427 | 1.89697 |  |  | 25.46 | 25.27 | 0.03162 | 0.032161 | [6 empty] | 3.11724527 | -0.00977958678 | 0.0431752564 | 0.00252279577 | -0.00011739974 | 2.07881157e-05 | 4.87e-06 | 2.39e-08 | -5.51e-11 | 1.91e-06 | 1.48e-09 | 0.253 | 0.2018 | 0.4583 | 0.287 | 0.236 | 0.6097 |  | 0.1984 | 0.4944 | 0.2384 | 0.232 | 0.5389 |  | -0.0062 | -0.0037 | 0.0015 | 0.0074 | 1 | 4 | 1 | 1 | 3 | 430 | 465 | 383 | 423 | 549 | 79 | 91 |  | 330 | 143 | 5484 | 2237 | 0.226 | 0.66 | 5.19 | 420/360 |  | 0.961 | 0.975 | 0.987 | 0.993 | 0.999 | 0.999 | 0.999 | 0.999 | 0.999 | 0.999 | 0.999 | 0.999 | 0.999 | 0.998 | 0.997 | 0.997 | 0.997 | 0.995 | 0.995 | 0.993 | 0.989 | 0.981 | 0.954 | 0.921 | 0.85 | 0.68 | 0.33 | [8 empty] | 0.923 | 0.951 | 0.975 | 0.987 | 0.998 | 0.998 | 0.998 | 0.998 | 0.998 | 0.998 | 0.998 | 0.998 | 0.998 | 0.996 | 0.995 | 0.995 | 0.994 | 0.991 | 0.99 | 0.986 | 0.979 | 0.962 | 0.911 | 0.848 | 0.72 | 0.46 | 0.11 | [9 empty] | 5 | 5.2 | 5.6 | 5.7 | 6 | 7 |  |  |  |  | 6.8 | 7.4 | 8 | 8.5 | 9 | 9.2 |  |  |  |  | 7.6 | 8 | 8.9 | 9.3 | 9.6 | 9.7 |  |  |  |  | 8.5 | 8.6 | 9.8 | 10.4 | 10.8 | 11.2 |  |  |  |  | 11.1 | 11.1 | 11.6 | 12.2 | 12.8 | 14.1 |  |  |  |  | 11.7 | 14.5 | 14.9 | 15.1 | 15.6 | 16.6 |  |  |  | D | 39 | ZF7LGT
ZF8 | 654337 | [6 empty] | 1.64565 | 1.64878 | 1.64967 | 1.6505 | 1.65429 | 1.65446 | 1.65907 | 1.66822 | 1.66939 | 1.67966 | 1.68965 | 1.70788 |  |  | 33.65 | 33.41 | 0.019447 | 0.019728 | [6 empty] | 2.6567173 | -0.0091117044 | 0.025815197 | 0.0011203564 | -4.1066817e-05 | 6.9242011e-06 | [8 empty] | 0.2921 | 0.2371 | 0.5883 |  |  |  | 0.2428 | 0.2337 | 0.5206 |  |  |  | -0.0007 | -0.0001 | 1 | 2 | 1 | 1 | 2 | 448 | 518 | 393 | 436 | 617 | 76 | 89 |  | 379 | 102 | 5662 | 2313 | 0.224 |  | 3.91 | 380/340 |  | 0.948 | 0.957 | 0.982 | 0.99 | 0.998 | 0.999 | 0.999 | 0.999 | 0.999 | 0.999 | 0.999 | 0.999 | 0.998 | 0.998 | 0.997 | 0.997 | 0.997 | 0.996 | 0.995 | 0.993 | 0.991 | 0.988 | 0.979 | 0.966 | 0.947 | 0.918 | 0.85 | 0.71 | 0.42 | 0.1 | [5 empty] | 0.898 | 0.916 | 0.964 | 0.98 | 0.997 | 0.998 | 0.998 | 0.998 | 0.998 | 0.998 | 0.998 | 0.998 | 0.997 | 0.996 | 0.995 | 0.995 | 0.995 | 0.992 | 0.99 | 0.987 | 0.983 | 0.976 | 0.958 | 0.934 | 0.897 | 0.843 | 0.72 | 0.51 | 0.18 | 0.01 | [66 empty] | 45 | ZF8
H-ZF10 | 689312 |  |  |  |  | 1.66709 | 1.67198 | 1.67899 | 1.68251 | 1.68351 | 1.68445 | 1.68874 | 1.68893 | 1.69416 | 1.70462 | 1.70596 | 1.71786 | 1.72964 | 1.75182 |  |  | 31.16 | 30.92 | 0.022109 | 0.02245 | [6 empty] | 2.7617586 | -0.011254039 | 0.028221737 | 0.0017540315 | -0.00012127053 | 1.5522384e-05 | -5.43e-06 | 1.06e-08 | -9.67e-11 | 9.25e-07 | 1.66e-09 | 0.269 | 0.2212 | 0.4763 | 0.2904 | 0.2366 | 0.5989 |  | 0.2178 | 0.5136 | 0.2414 | 0.233 | 0.5301 |  | 0.0044 | 0.0009 | 0.0006 | 0.0062 | 1 | 1 | 1 | 1 | 1 | 554 | 587 | 490 | 526 | 650 | 91 | 119 |  | 527 | 175 | 8570 | 3438 | 0.246 |  | 2.92 | 395/360 |  | 0.94 | 0.961 | 0.981 | 0.991 | 0.999 | 0.999 | 0.999 | 0.999 | 0.999 | 0.999 | 0.999 | 0.999 | 0.998 | 0.996 | 0.995 | 0.996 | 0.996 | 0.994 | 0.992 | 0.99 | 0.987 | 0.982 | 0.957 | 0.92 | 0.83 | 0.6 | 0.2 | [8 empty] | 0.884 | 0.923 | 0.963 | 0.983 | 0.998 | 0.998 | 0.998 | 0.998 | 0.998 | 0.998 | 0.998 | 0.998 | 0.997 | 0.993 | 0.991 | 0.993 | 0.993 | 0.988 | 0.984 | 0.98 | 0.975 | 0.964 | 0.916 | 0.847 | 0.69 | 0.36 | 0.04 | [9 empty] | -1.3 | -0.9 | -0.9 | -1 | -0.9 | -0.9 |  |  |  |  | -1.1 | 0.4 | 0.1 | 0.2 | 0.1 | 0.2 |  |  |  |  | -0.3 | 0.5 | 0.3 | 0.4 | 0.7 | 0.5 |  |  |  |  | 0.3 | 0.7 | 0.6 | 0.7 | 1.2 | 1.1 |  |  |  |  | 0.6 | 1.6 | 1.3 | 2.1 | 2.1 | 2.4 |  |  |  |  | 1.5 | 2.8 | 2.9 | 2.8 | 3.6 | 3.6 |  |  |  | A | 29 | H-ZF10
ZF10 | 689312 |  |  |  |  | 1.66724 | 1.67202 | 1.67899 | 1.6825 | 1.68351 | 1.68445 | 1.68874 | 1.68893 | 1.69416 | 1.7046 | 1.70594 | 1.71769 | 1.72917 | 1.75034 |  |  | 31.18 | 30.95 | 0.022098 | 0.022432 | [6 empty] | 2.75929053 | -0.00920455833 | 0.0293164338 | 0.00148740799 | -7.05223488e-05 | 9.9538848e-06 | 4.02e-06 | 3.02e-08 | -2.4e-10 | 1.33e-06 | -1.33e-10 | 0.247 | 0.2163 | 0.4743 | 0.2909 | 0.2365 | 0.5924 |  | 0.2131 | 0.5122 | 0.2418 | 0.233 | 0.5238 |  | -0.0026 | -0.0012 | 0 | -0.0002 | 1 | 2 |  | 1 | 3 | 430 | 495 | 383 | 422 | 594 | 76 | 92 |  | 376 | 87 | 5562 | 2216 | 0.23 |  | 4.21 | 390/340 |  | 0.954 | 0.963 | 0.983 | 0.99 | 0.997 | 0.998 | 0.999 | 0.999 | 0.998 | 0.998 | 0.998 | 0.998 | 0.997 | 0.997 | 0.996 | 0.996 | 0.996 | 0.994 | 0.993 | 0.991 | 0.989 | 0.985 | 0.974 | 0.961 | 0.94 | 0.9 | 0.81 | 0.61 | 0.24 | [6 empty] | 0.911 | 0.928 | 0.966 | 0.98 | 0.994 | 0.997 | 0.998 | 0.998 | 0.997 | 0.997 | 0.997 | 0.996 | 0.995 | 0.994 | 0.993 | 0.993 | 0.993 | 0.989 | 0.987 | 0.983 | 0.978 | 0.97 | 0.948 | 0.923 | 0.883 | 0.81 | 0.65 | 0.37 | 0.06 | [7 empty] | 0.1 | 1.3 | 2.8 | 3.1 | 3.4 | 3.7 |  |  |  |  | 1.4 | 3 | 4.2 | 4.5 | 4.7 | 5.2 |  |  |  |  | 1.9 | 3.4 | 4.6 | 5 | 5.3 | 5.7 |  |  |  |  | 2.2 | 3.9 | 5.2 | 5.6 | 5.9 | 6.2 |  |  |  |  | 3.4 | 5.6 | 6.2 | 6.6 | 7.2 | 7.7 |  |  |  |  | 5.2 | 7 | 7.8 | 8.1 | 8.6 | 9.6 |  |  |  |  | 34 | ZF10
H-ZF11 | 699301 | 1.653752 | 1.659667 | 1.666431 | 1.674944 | 1.676081 | 1.681178 | 1.688512 | 1.692201 | 1.693253 | 1.694243 | 1.698738 | 1.69894 | 1.704431 | 1.71546 | 1.716881 | 1.729483 | 1.742 | 1.765684 |  |  | 30.05 | 29.81 | 0.023259 | 0.023628 | 1.59868051 | 0.0126057844 | 0.189448887 | 0.0617894718 | 1.26870155 | 121.376823 | [6 empty] | -5.39e-06 | 1.28e-08 | -5.25e-11 | 9.07e-07 | 9.29e-10 | 0.278 | 0.2191 | 0.4739 | 0.2897 | 0.2361 | 0.6029 | 1.0183 | 0.2157 | 0.511 | 0.2407 | 0.2324 | 0.5334 | 1.0024 | 0.0052 | 0.0012 | 0.001 | 0.0084 | 1 | 1 | 1 | 2 | 1 | 576 | 613 | 517 | 551 | 672 | 90 | 113 |  | 521 | 175 | 8410 | 3371 | 0.248 | 2.73 | 2.95 | 395/360 |  | 0.915 | 0.943 | 0.972 | 0.984 | 0.995 | 0.996 | 0.999 | 0.999 | 0.999 | 0.999 | 0.999 | 0.999 | 0.999 | 0.998 | 0.998 | 0.998 | 0.997 | 0.995 | 0.994 | 0.992 | 0.989 | 0.984 | 0.965 | 0.935 | 0.851 | 0.615 | 0.184 | [8 empty] | 0.838 | 0.889 | 0.945 | 0.968 | 0.99 | 0.993 | 0.998 | 0.998 | 0.998 | 0.998 | 0.998 | 0.998 | 0.998 | 0.996 | 0.996 | 0.996 | 0.994 | 0.99 | 0.988 | 0.984 | 0.978 | 0.969 | 0.932 | 0.875 | 0.725 | 0.378 | 0.034 | [8 empty] | -1.2 | -1.2 | -1.1 | -1 | -0.9 | -0.8 | -0.7 | -0.6 | -0.8 | -0.9 | -0.4 | -0.1 | 0 | 0 | 0.1 | 0.1 | 0.4 | 0.4 | 0.1 | 0.3 | 0 | 0.1 | 0.2 | 0.4 | 0.5 | 0.6 | 0.7 | 0.8 | 0.6 | 0.7 | 0.2 | 0.5 | 0.7 | 0.8 | 1 | 1.1 | 1.3 | 1.3 | 1.1 | 1.2 | 1.1 | 1.4 | 1.6 | 1.9 | 2.1 | 2.2 | 2.3 | 2.4 | 2.1 | 2.5 | 2.1 | 2.4 | 2.8 | 2.9 | 3.3 | 3.5 | 3.8 | 3.9 | 3.7 | 4.1 | A | 31 | H-ZF11
ZF11 | 699301 | [6 empty] | 1.68853 | 1.69221 | 1.69326 | 1.69425 | 1.69875 | 1.69895 | 1.70445 | 1.71546 | 1.71687 | 1.72939 | 1.74174 | 1.76486 |  |  | 30.07 | 29.84 | 0.023246 | 0.023611 | [6 empty] | 2.7906689 | -0.010644977 | 0.029071854 | 0.0021286607 | -0.00015815625 | 1.7145247e-05 | [8 empty] | 0.2899 | 0.2366 | 0.5993 |  |  |  | 0.2409 | 0.2329 | 0.5303 |  |  |  | 0.0006 | 0.0048 | 1 | 1 |  | 1 | 1 | 467 | 519 | 405 | 446 |  | 73 | 88 |  | 405 | 115 | 6079 | 2466 | 0.232 |  | 4.06 | 410/370 |  | 0.96 | 0.967 | 0.984 | 0.991 | 0.999 | 0.999 | 0.999 | 0.999 | 0.999 | 0.998 | 0.998 | 0.997 | 0.997 | 0.996 | 0.995 | 0.995 | 0.995 | 0.992 | 0.99 | 0.987 | 0.983 | 0.973 | 0.918 | 0.82 | 0.62 | 0.26 | [9 empty] | 0.921 | 0.935 | 0.969 | 0.982 | 0.998 | 0.998 | 0.998 | 0.998 | 0.998 | 0.997 | 0.997 | 0.995 | 0.994 | 0.993 | 0.991 | 0.99 | 0.99 | 0.985 | 0.98 | 0.975 | 0.967 | 0.946 | 0.843 | 0.68 | 0.38 | 0.07 | [70 empty] | 34 | ZF11
H-ZF12 | 762266 | 1.708734 | 1.715313 | 1.722966 | 1.732864 | 1.734208 | 1.74028 | 1.749115 | 1.753593 | 1.754873 | 1.756079 | 1.761573 | 1.76182 | 1.768566 | 1.782224 | 1.783994 | 1.799781 | 1.815616 |  |  |  | 26.61 | 26.39 | 0.028631 | 0.029121 | 0.323730379 | 0.0598308169 | 1.65668629 | 0.0120542686 | 2.1214152 | 174.18792 | [6 empty] | -3e-06 | 4.05e-09 | -1.34e-10 | 9.31e-07 | 3.32e-09 | 0.293 | 0.2121 | 0.465 | 0.2873 | 0.2356 | 0.6132 |  | 0.2085 | 0.5011 | 0.2386 | 0.2317 | 0.5421 |  | 0.0055 | 0.0004 | 0.002 | 0.0128 | 1 | 1 | 1 | 2 | 1 | 617 | 661 | 574 | 608 | 719 | 84 | 101 |  | 538 | 155 | 9006 | 3611 | 0.247 | 2.75 | 3.17 | 415/365 |  | 0.951 | 0.967 | 0.985 | 0.991 | 0.999 | 0.999 | 0.999 | 0.999 | 0.999 | 0.999 | 0.999 | 0.998 | 0.998 | 0.997 | 0.996 | 0.996 | 0.995 | 0.992 | 0.99 | 0.986 | 0.981 | 0.964 | 0.907 | 0.82 | 0.62 | 0.26 | [9 empty] | 0.904 | 0.935 | 0.97 | 0.982 | 0.998 | 0.998 | 0.998 | 0.998 | 0.998 | 0.998 | 0.998 | 0.997 | 0.997 | 0.995 | 0.993 | 0.993 | 0.991 | 0.984 | 0.98 | 0.973 | 0.962 | 0.93 | 0.823 | 0.68 | 0.39 | 0.07 | [10 empty] | -0.9 | 1 | 1 | 0.9 | 0.8 | 1.1 |  |  |  |  | -0.3 | 1.1 | 1.3 | 1.4 | 1.5 | 1.8 |  |  |  |  | 0.9 | 1.6 | 1.9 | 1.9 | 2.1 | 2 |  |  |  |  | 1.5 | 2 | 2.7 | 2.6 | 2.7 | 3 |  |  |  |  | 3.1 | 3 | 3.6 | 4 | 4.1 | 4.3 |  |  |  |  | 3 | 3.7 | 5.3 | 6.1 | 6 | 6.4 |  |  |  | A | 61 | H-ZF12
ZF12 | 762266 |  |  |  |  | 1.73454 | 1.74045 | 1.74912 | 1.75357 | 1.75485 | 1.75606 | 1.76158 | 1.76182 | 1.76859 | 1.78226 | 1.78403 | 1.79968 | 1.81534 |  |  |  | 26.55 | 26.34 | 0.028692 | 0.029178 | [6 empty] | 2.99506991 | -0.0165672521 | 0.0256701429 | 0.00670445128 | -0.000837476647 | 6.26402774e-05 | 4.33e-06 | 2.64e-08 | -2.01e-11 | 1.43e-06 | 1.62e-09 | 0.284 | 0.206 | 0.4573 | 0.2875 | 0.236 | 0.6071 |  | 0.2025 | 0.4935 | 0.2389 | 0.232 | 0.5363 |  | -0.0081 | -0.0072 | 0.0014 | 0.0066 | 1 | 3 |  | 1 | 3 | 456 | 508 | 404 | 441 | 591 | 75 | 89 |  | 378 | 133 | 5851 | 2355 | 0.242 |  | 4.64 | 430/380 |  | 0.967 | 0.974 | 0.987 | 0.992 | 0.998 | 0.999 | 0.999 | 0.999 | 0.999 | 0.999 | 0.999 | 0.999 | 0.998 | 0.998 | 0.998 | 0.998 | 0.997 | 0.994 | 0.991 | 0.987 | 0.977 | 0.951 | 0.84 | 0.68 | 0.37 | [10 empty] | 0.936 | 0.949 | 0.974 | 0.985 | 0.996 | 0.998 | 0.998 | 0.998 | 0.998 | 0.998 | 0.998 | 0.998 | 0.997 | 0.997 | 0.996 | 0.996 | 0.995 | 0.989 | 0.983 | 0.974 | 0.955 | 0.904 | 0.71 | 0.46 | 0.14 | [11 empty] | 3.1 | 4.2 | 4.7 | 5.6 | 5.7 | 6.5 |  |  |  |  | 5.6 | 6.4 | 6.5 | 7 | 7.2 | 7.4 |  |  |  |  | 6.2 | 6.7 | 7.6 | 7.6 | 8 | 8.4 |  |  |  |  | 6.4 | 7.5 | 8.1 | 8.6 | 9 | 10.9 |  |  |  |  | 8.5 | 9.5 | 9.7 | 10.5 | 11 | 11.7 |  |  |  |  | 11 | 11 | 11.9 | 12.7 | 13.6 | 15.6 |  |  |  |  | 45 | ZF12
H-ZF13 | 785257 | 1.729717 | 1.736237 | 1.743909 | 1.754085 | 1.755488 | 1.761868 | 1.771216 | 1.77597 | 1.77733 | 1.778613 | 1.784457 | 1.78472 | 1.791906 | 1.80648 | 1.808371 | 1.825266 | 1.842268 |  |  |  | 25.72 | 25.51 | 0.03051 | 0.031041 | 1.73521591 | 0.0131087904 | 0.316277446 | 0.0621421663 | 2.16384634 | 178.845558 | [6 empty] | -5.4e-06 | 1.34e-08 | -3.56e-11 | 1.01e-06 | 1.25e-09 | 0.291 | 0.2091 | 0.4622 | 0.2868 | 0.2355 | 0.6157 |  | 0.2055 | 0.4981 | 0.2381 | 0.2315 | 0.5443 |  | 0.0039 | -0.0003 | 0.0022 | 0.0138 | 1 | 1 | 1 | 1 | 1 | 613 | 646 | 556 | 593 | 707 | 86 | 106 |  | 544 | 187 | 9196 | 3675 | 0.251 | 2.73 | 3.25 | 425/370 |  | 0.953 | 0.972 | 0.987 | 0.993 | 0.999 | 0.999 | 0.999 | 0.999 | 0.999 | 0.999 | 0.999 | 0.999 | 0.999 | 0.998 | 0.997 | 0.997 | 0.996 | 0.991 | 0.989 | 0.985 | 0.978 | 0.959 | 0.9 | 0.81 | 0.62 | 0.27 | [9 empty] | 0.909 | 0.944 | 0.974 | 0.987 | 0.998 | 0.998 | 0.998 | 0.998 | 0.998 | 0.998 | 0.998 | 0.998 | 0.998 | 0.996 | 0.995 | 0.994 | 0.992 | 0.983 | 0.978 | 0.971 | 0.956 | 0.919 | 0.81 | 0.65 | 0.38 | 0.07 | [9 empty] | -1.7 | -1.4 | -1 | -0.9 | -0.7 | -0.7 | -0.7 | -0.7 | -0.7 | -0.6 | -0.5 | -0.1 | 0 | 0.1 | 0.3 | 0.4 | 0.5 | 0.9 | 1 | 1.1 | -0.1 | 0.2 | 0.4 | 0.6 | 0.8 | 1 | 1.4 | 1.5 | 1.5 | 1.6 | 0.3 | 0.7 | 1 | 1.2 | 1.5 | 1.6 | 1.8 | 1.8 | 2.2 | 2.4 | 1.3 | 2 | 2.3 | 2.5 | 2.8 | 3.1 | 3.3 | 3.4 | 4.1 | 4.2 | 2.8 | 3.5 | 3.8 | 4.1 | 4.6 | 4.8 | 5.6 | 5.6 | 6.2 | 6.3 | MA | 43 | H-ZF13
H-ZF13GT | 785257 | 1.729717 | 1.736237 | 1.743909 | 1.754085 | 1.755488 | 1.761868 | 1.771216 | 1.77597 | 1.77733 | 1.778613 | 1.784457 | 1.78472 | 1.791906 | 1.80648 | 1.808371 | 1.825266 | 1.842268 |  |  |  | 25.72 | 25.51 | 0.03051 | 0.031041 | 1.73521591 | 0.0131087904 | 0.316277446 | 0.0621421663 | 2.16384634 | 178.845558 | [6 empty] | -5.4e-06 | 1.34e-08 | -3.56e-11 | 1.01e-06 | 1.25e-09 | 0.291 | 0.2091 | 0.4622 | 0.2868 | 0.2355 | 0.6157 |  | 0.2055 | 0.4981 | 0.2381 | 0.2315 | 0.5443 |  | 0.0039 | -0.0003 | 0.0022 | 0.0138 | 1 | 1 | 1 | 1 | 1 | 613 | 646 | 556 | 593 | 707 | 86 | 106 |  | 544 | 187 | 9196 | 3675 | 0.251 | 2.73 | 3.25 | 415/365 |  | 0.939 | 0.961 | 0.981 | 0.988 | 0.996 | 0.997 | 0.999 | 0.999 | 0.999 | 0.999 | 0.999 | 0.999 | 0.999 | 0.998 | 0.997 | 0.997 | 0.996 | 0.991 | 0.989 | 0.986 | 0.982 | 0.972 | 0.937 | 0.88 | 0.72 | 0.346 | 0.122 | [8 empty] | 0.882 | 0.924 | 0.962 | 0.977 | 0.992 | 0.995 | 0.998 | 0.998 | 0.998 | 0.998 | 0.998 | 0.998 | 0.997 | 0.996 | 0.995 | 0.994 | 0.992 | 0.982 | 0.978 | 0.972 | 0.964 | 0.945 | 0.878 | 0.775 | 0.519 | 0.12 | 0.015 | [8 empty] | -1.7 | -1.4 | -1 | -0.9 | -0.7 | -0.7 | -0.7 | -0.7 | -0.7 | -0.6 | -0.5 | -0.1 | 0 | 0.1 | 0.3 | 0.4 | 0.5 | 0.9 | 1 | 1.1 | -0.1 | 0.2 | 0.4 | 0.6 | 0.8 | 1 | 1.4 | 1.5 | 1.5 | 1.6 | 0.3 | 0.7 | 1 | 1.2 | 1.5 | 1.6 | 1.8 | 1.8 | 2.2 | 2.4 | 1.3 | 2 | 2.3 | 2.5 | 2.8 | 3.1 | 3.3 | 3.4 | 4.1 | 4.2 | 2.8 | 3.5 | 3.8 | 4.1 | 4.6 | 4.8 | 5.6 | 5.6 | 6.2 | 6.3 | MA | 43 | H-ZF13GT
ZF13 | 785258 |  |  |  |  | 1.75585 | 1.76206 | 1.77125 | 1.77598 | 1.77734 | 1.77862 | 1.78446 | 1.78472 | 1.7919 | 1.80645 | 1.80834 | 1.82503 | 1.8417 |  |  |  | 25.76 | 25.55 | 0.030468 | 0.030998 | [6 empty] | 3.06161235 | -0.0145895142 | 0.0328146593 | 0.00523989954 | -0.000560505494 | 4.64234125e-05 | 3.7e-06 | 2.35e-08 | -1.53e-10 | 1.59e-06 | 6.42e-10 | 0.278 | 0.2038 | 0.4569 | 0.2867 | 0.2357 | 0.6098 |  | 0.2003 | 0.4929 | 0.238 | 0.2317 | 0.5384 |  | -0.0069 | -0.0057 | 0.0022 | 0.008 | 1 | 3 | 1 | 1 | 3 | 433 | 478 | 385 | 420 | 553 | 78 | 96 |  | 390 | 152 | 5733 | 2301 | 0.246 | 1.11 | 4.87 | 430/370 |  | 0.962 | 0.974 | 0.987 | 0.992 | 0.997 | 0.998 | 0.999 | 0.999 | 0.999 | 0.999 | 0.999 | 0.999 | 0.999 | 0.999 | 0.998 | 0.998 | 0.998 | 0.994 | 0.989 | 0.984 | 0.973 | 0.951 | 0.868 | 0.753 | 0.506 | 0.158 | [9 empty] | 0.926 | 0.949 | 0.974 | 0.984 | 0.995 | 0.996 | 0.998 | 0.998 | 0.998 | 0.998 | 0.998 | 0.998 | 0.998 | 0.998 | 0.996 | 0.996 | 0.997 | 0.988 | 0.979 | 0.968 | 0.947 | 0.904 | 0.754 | 0.567 | 0.256 | 0.025 | [10 empty] | 3.5 | 4 | 4.7 | 5.1 | 5.1 | 5 |  |  |  |  | 5.4 | 5.9 | 6.3 | 6.9 | 7.3 | 7.5 |  |  |  |  | 6.6 | 6.6 | 7.3 | 7.4 | 8 | 8 |  |  |  |  | 7.3 | 7.4 | 8.1 | 8.6 | 8.7 | 8.8 |  |  |  |  | 8.6 | 9.6 | 10.6 | 10.9 | 10.9 | 11.1 |  |  |  |  | 10.5 | 12.4 | 12.9 | 13.4 | 13.5 | 13.7 |  |  |  |  | 35 | ZF13
H-ZF39 | 667331 | 1.625537 | 1.631273 | 1.637743 | 1.64562 | 1.646647 | 1.651209 | 1.657685 | 1.66092 | 1.66184 | 1.662705 | 1.666625 | 1.6668 | 1.671569 | 1.681093 | 1.682315 | 1.693107 | 1.703739 | 1.723617 |  |  | 33.05 | 32.8 | 0.020173 | 0.020475 | 0.153633529 | 0.060380621 | 1.54070508 | 0.0118591415 | 1.20956745 | 119.979606 | [6 empty] | -4.14e-06 | 1.44e-08 | -6.69e-11 | 8.18e-07 | 9.54e-10 | 0.274 | 0.2261 | 0.4814 | 0.2915 | 0.2364 | 0.5955 | 0.9854 | 0.2228 | 0.5192 | 0.2422 | 0.2329 | 0.5271 | 0.9708 | 0.0055 | 0.0015 | 0.0006 | 0.0061 | 1 | 1 | 1 | 2 | 1 | 582 | 621 | 524 | 562 | 682 | 90 | 112 |  | 531 | 168 | 8282 | 3318 | 0.248 | 2.54 | 2.92 | 400/360 |  | 0.916 | 0.941 | 0.971 | 0.985 | 0.998 | 0.999 | 0.999 | 0.999 | 0.999 | 0.999 | 0.999 | 0.999 | 0.999 | 0.998 | 0.998 | 0.998 | 0.998 | 0.996 | 0.994 | 0.993 | 0.99 | 0.984 | 0.961 | 0.927 | 0.84 | 0.61 | 0.201 | [8 empty] | 0.839 | 0.885 | 0.942 | 0.969 | 0.996 | 0.998 | 0.998 | 0.998 | 0.998 | 0.998 | 0.998 | 0.998 | 0.998 | 0.997 | 0.996 | 0.996 | 0.996 | 0.991 | 0.989 | 0.985 | 0.98 | 0.968 | 0.924 | 0.859 | 0.705 | 0.373 | 0.04 | [8 empty] | -0.1 | -1 | -0.4 | -0.1 | -0.5 | 0 | 0.3 | -0.4 | -0.1 | -0.4 | 0.2 | 0.2 | 0 | 0.5 | 0.8 | 0.9 | 0.9 | 0.6 | 0.8 | 0.7 | 0.7 | 0.3 | 0.5 | 0.9 | 1 | 1.2 | 1.3 | 1 | 1.2 | 1 | 0.6 | 0.6 | 1.1 | 1.2 | 1.3 | 1.7 | 1.8 | 1.4 | 1.6 | 1.5 | 1.4 | 1.4 | 1.8 | 2 | 2.4 | 2.6 | 2.6 | 2.6 | 2.6 | 2.5 | 2.1 | 2.5 | 2.9 | 3 | 3.5 | 3.6 | 3.6 | 3.9 | 4 | 3.9 | D | 47 | H-ZF39
H-ZF50 | 741278 |  |  |  |  | 1.71485 | 1.7206 | 1.72888 | 1.73307 | 1.73427 | 1.7354 | 1.74054 | 1.74077 | 1.74707 | 1.75976 | 1.76139 | 1.77599 | 1.79061 |  |  |  | 27.76 | 27.54 | 0.026685 | 0.027125 | [6 empty] | 2.92360946 | -0.0149760388 | 0.03002329 | 0.0038613679 | -0.000421158445 | 3.86612695e-05 | -4.21e-06 | 1.99e-08 | -3e-11 | 8.92e-07 | 3.64e-10 | 0.294 | 0.2155 | 0.4673 | 0.2886 | 0.2361 | 0.6082 |  | 0.212 | 0.504 | 0.2396 | 0.2323 | 0.5382 |  | 0.0057 | 0 | 0.0012 | 0.0098 | 1 | 1 | 1 | 1 | 1 | 603 | 643 | 553 | 584 | 699 | 95 | 113 |  | 528 | 178 | 8880 | 3538 | 0.255 | 2.65 | 3.1 | 410/365 |  | 0.934 | 0.956 | 0.979 | 0.987 | 0.995 | 0.997 | 0.999 | 0.999 | 0.999 | 0.999 | 0.999 | 0.999 | 0.998 | 0.997 | 0.996 | 0.997 | 0.996 | 0.992 | 0.991 | 0.987 | 0.983 | 0.974 | 0.938 | 0.885 | 0.741 | 0.42 | [9 empty] | 0.872 | 0.913 | 0.958 | 0.975 | 0.991 | 0.994 | 0.998 | 0.998 | 0.998 | 0.998 | 0.998 | 0.998 | 0.997 | 0.995 | 0.993 | 0.994 | 0.993 | 0.985 | 0.982 | 0.975 | 0.967 | 0.948 | 0.879 | 0.784 | 0.549 | 0.176 | [10 empty] | -1.2 | -1 | -0.4 | 0.1 | 0.3 | 0.4 |  |  |  |  | 0.3 | 0.5 | 0.7 | 0.8 | 0.9 | 1.1 |  |  |  |  | 0.7 | 0.9 | 1 | 1.2 | 1.5 | 1.6 |  |  |  |  | 1 | 1.1 | 1.5 | 1.9 | 2.1 | 2.2 |  |  |  |  | 2.2 | 2.4 | 2.6 | 3 | 3.2 | 3.7 |  |  |  |  | 3.5 | 3.8 | 4.2 | 4.4 | 4.8 | 5.6 |  |  |  | B | 45 | H-ZF50
ZF50 | 741278 |  |  |  |  | 1.71513 | 1.72071 | 1.72889 | 1.73307 | 1.73427 | 1.7354 | 1.74054 | 1.74077 | 1.74706 | 1.75975 | 1.76139 | 1.77585 | 1.79021 |  |  |  | 27.76 | 27.55 | 0.026681 | 0.027118 | [6 empty] | 2.9228084 | -0.013029549 | 0.029540007 | 0.0041308365 | -0.00044721542 | 3.7137603e-05 | 3.66e-06 | 2.91e-08 | -3.18e-10 | 1.58e-06 | 6.74e-10 | 0.244 | 0.2091 | 0.4633 | 0.2886 | 0.2358 | 0.6035 |  | 0.2058 | 0.5 | 0.2397 | 0.232 | 0.5333 |  | -0.0047 | -0.0041 | 0.0012 | 0.005 | 1 | 2 |  | 1 | 3 | 449 | 491 | 388 | 426 |  | 71 | 87 |  | 375 | 131 | 5973 | 2411 | 0.238 |  | 4.46 | 410/365 |  | 0.948 | 0.962 | 0.982 | 0.99 | 0.997 | 0.999 | 0.999 | 0.999 | 0.999 | 0.999 | 0.999 | 0.999 | 0.999 | 0.998 | 0.998 | 0.998 | 0.998 | 0.996 | 0.994 | 0.991 | 0.986 | 0.972 | 0.904 | 0.79 | 0.55 | 0.19 | [9 empty] | 0.898 | 0.925 | 0.965 | 0.981 | 0.995 | 0.998 | 0.998 | 0.998 | 0.998 | 0.998 | 0.998 | 0.998 | 0.998 | 0.997 | 0.997 | 0.996 | 0.996 | 0.992 | 0.989 | 0.983 | 0.973 | 0.944 | 0.818 | 0.63 | 0.3 | 0.03 | [10 empty] | -0.1 | 2 | 2.8 | 3 | 3.3 | 4 |  |  |  |  | 1.1 | 3 | 4.7 | 5 | 5.1 | 5.7 |  |  |  |  | 1.5 | 3.9 | 5 | 5.5 | 5.8 | 6.3 |  |  |  |  | 2.4 | 4.3 | 6 | 6.3 | 6.3 | 6.9 |  |  |  |  | 2.8 | 6.9 | 7.6 | 7.8 | 7.8 | 8.4 |  |  |  |  | 5.4 | 7.7 | 9.3 | 10.1 | 10.1 | 10.5 |  |  |  |  | 48 | ZF50
ZF51 | 785261 |  |  |  |  | 1.75614 | 1.76227 | 1.77137 | 1.77605 | 1.77739 | 1.77866 | 1.78444 | 1.7847 | 1.7918 | 1.80614 | 1.808 | 1.82439 | 1.84067 |  |  |  | 26.08 | 25.87 | 0.030092 | 0.030602 | [6 empty] | 3.06187076 | -0.0138733563 | 0.032985222 | 0.00507141578 | -0.000538606629 | 4.36089245e-05 | 3.8e-06 | 2.76e-08 | -6.03e-11 | 1.6e-06 | 1.02e-09 | 0.279 | 0.2037 | 0.4579 | 0.2875 | 0.2359 | 0.6065 |  | 0.2003 | 0.4941 | 0.2388 | 0.2319 | 0.5356 |  | -0.0075 | -0.0054 | 0.0013 | 0.0052 | 1 | 3 | 1 | 1 | 3 | 416 | 450 | 361 | 393 | 541 | 82 | 102 |  | 354 | 162 | 5596 | 2245 | 0.247 | 0.92 | 4.99 | 420/360 |  | 0.955 | 0.97 | 0.984 | 0.991 | 0.997 | 0.999 | 0.999 | 0.999 | 0.999 | 0.999 | 0.999 | 0.999 | 0.998 | 0.998 | 0.997 | 0.997 | 0.996 | 0.993 | 0.99 | 0.986 | 0.978 | 0.961 | 0.91 | 0.85 | 0.76 | 0.57 | 0.26 | [8 empty] | 0.912 | 0.94 | 0.969 | 0.983 | 0.995 | 0.998 | 0.998 | 0.998 | 0.998 | 0.998 | 0.998 | 0.998 | 0.997 | 0.996 | 0.994 | 0.994 | 0.993 | 0.987 | 0.981 | 0.972 | 0.957 | 0.923 | 0.829 | 0.73 | 0.58 | 0.33 | 0.07 | [9 empty] | 3.5 | 4.4 | 4.5 | 5 | 5.6 | 6.2 |  |  |  |  | 5.6 | 6.3 | 6.3 | 6.6 | 7.5 | 7.9 |  |  |  |  | 6 | 7.5 | 7.5 | 7.8 | 8.4 | 9 |  |  |  |  | 6.6 | 7.9 | 7.9 | 8.8 | 9.2 | 9.7 |  |  |  |  | 8.3 | 9.9 | 10.2 | 11.3 | 11.9 | 12.4 |  |  |  |  | 11.3 | 12.1 | 13.1 | 13.5 | 14.1 | 14.5 |  |  |  |  | 48 | ZF51
H-ZF52 | 847238 |  |  |  |  | 1.81306 | 1.82033 | 1.83101 | 1.83649 | 1.83807 | 1.83956 | 1.84636 | 1.84666 | 1.85505 | 1.87209 | 1.8743 | 1.89409 | 1.91412 |  |  |  | 23.78 | 23.6 | 0.035597 | 0.036234 | [6 empty] | 3.26760058 | -0.0205384566 | 0.0351507672 | 0.00770151348 | -0.000908139817 | 7.52649555e-05 | -6.22e-06 | 1.92e-08 | -2.63e-11 | 1.13e-06 | 6.65e-10 | 0.291 | 0.2042 | 0.454 | 0.2857 | 0.2356 | 0.618 |  | 0.2006 | 0.4896 | 0.2372 | 0.2314 | 0.5461 |  | -0.0001 | -0.004 | 0.0022 | 0.0128 | 1 | 1 | 1 | 2 | 1 | 626 | 653 | 572 | 605 | 711 | 88 | 108 |  | 555 | 185 | 9478 | 3742 | 0.266 | 2.71 | 3.51 |  | 410/370 | 0.943 | 0.969 | 0.983 | 0.989 | 0.996 | 0.997 | 0.999 | 0.998 | 0.998 | 0.998 | 0.998 | 0.998 | 0.996 | 0.995 | 0.995 | 0.995 | 0.993 | 0.986 | 0.982 | 0.976 | 0.965 | 0.947 | 0.888 | 0.813 | 0.643 | 0.3 | [9 empty] | 0.89 | 0.939 | 0.966 | 0.979 | 0.992 | 0.995 | 0.998 | 0.997 | 0.997 | 0.997 | 0.997 | 0.997 | 0.994 | 0.991 | 0.99 | 0.991 | 0.987 | 0.973 | 0.964 | 0.953 | 0.931 | 0.896 | 0.789 | 0.661 | 0.413 | 0.09 | [10 empty] | -2.2 | -2.1 | -1.8 | -1 | -1 | -1 |  |  |  |  | -0.6 | -0.4 | -0.4 | -0.1 | 0.5 | 0.7 |  |  |  |  | -0.1 | -0.1 | 0.1 | 0.8 | 0.8 | 1 |  |  |  |  | 0.3 | 0.9 | 1 | 1.2 | 1.4 | 1.9 |  |  |  |  | 2 | 2.3 | 2.5 | 3.1 | 3.1 | 3.6 |  |  |  |  | 3.7 | 4.2 | 4.3 | 5.2 | 5.7 | 5.9 |  |  |  | MA | 44 | H-ZF52
H-ZF52GT | 847238 |  |  |  |  | 1.81306 | 1.82033 | 1.83101 | 1.83649 | 1.83807 | 1.83956 | 1.84636 | 1.84666 | 1.85505 | 1.87209 | 1.8743 | 1.89409 | 1.91412 |  |  |  | 23.78 | 23.6 | 0.035597 | 0.036234 | [6 empty] | 3.26760058 | -0.0205384566 | 0.0351507672 | 0.00770151348 | -0.000908139817 | 7.52649555e-05 | -6.22e-06 | 1.92e-08 | -2.63e-11 | 1.13e-06 | 6.65e-10 | 0.291 | 0.2042 | 0.454 | 0.2857 | 0.2356 | 0.618 |  | 0.2006 | 0.4896 | 0.2372 | 0.2314 | 0.5461 |  | -0.0001 | -0.004 | 0.0022 | 0.0128 | 1 | 1 | 1 | 2 | 1 | 626 | 653 | 572 | 605 | 711 | 88 | 108 |  | 555 | 185 | 9478 | 3742 | 0.266 | 2.71 | 3.51 |  | 403/370 | 0.938 | 0.966 | 0.981 | 0.988 | 0.995 | 0.997 | 0.999 | 0.998 | 0.998 | 0.998 | 0.998 | 0.998 | 0.997 | 0.996 | 0.996 | 0.995 | 0.993 | 0.988 | 0.986 | 0.982 | 0.975 | 0.96 | 0.911 | 0.848 | 0.668 | 0.3 | [9 empty] | 0.879 | 0.933 | 0.962 | 0.977 | 0.991 | 0.995 | 0.998 | 0.997 | 0.997 | 0.997 | 0.997 | 0.997 | 0.994 | 0.993 | 0.992 | 0.991 | 0.987 | 0.977 | 0.972 | 0.964 | 0.95 | 0.922 | 0.83 | 0.719 | 0.446 | 0.09 | [10 empty] | -2.2 | -2.1 | -1.8 | -1 | -1 | -1 |  |  |  |  | -0.6 | -0.4 | -0.4 | -0.1 | 0.5 | 0.7 |  |  |  |  | -0.1 | -0.1 | 0.1 | 0.8 | 0.8 | 1 |  |  |  |  | 0.3 | 0.9 | 1 | 1.2 | 1.4 | 1.9 |  |  |  |  | 2 | 2.3 | 2.5 | 3.1 | 3.1 | 3.6 |  |  |  |  | 3.7 | 4.2 | 4.3 | 5.2 | 5.7 | 5.9 |  |  |  | MA | 44 | H-ZF52GT
H-ZF52TT | 847238 |  |  |  |  | 1.81306 | 1.82033 | 1.83101 | 1.83649 | 1.83807 | 1.83956 | 1.84636 | 1.84666 | 1.85505 | 1.87209 | 1.8743 | 1.89409 | 1.91412 |  |  |  | 23.78 | 23.6 | 0.035597 | 0.036234 | [6 empty] | 3.26760058 | -0.0205384566 | 0.0351507672 | 0.00770151348 | -0.000908139817 | 7.52649555e-05 | -6.22e-06 | 1.92e-08 | -2.63e-11 | 1.13e-06 | 6.65e-10 | 0.291 | 0.2042 | 0.454 | 0.2857 | 0.2356 | 0.618 |  | 0.2006 | 0.4896 | 0.2372 | 0.2314 | 0.5461 |  | -0.0001 | -0.004 | 0.0022 | 0.0128 | 1 | 1 | 1 | 2 | 1 | 626 | 653 | 572 | 605 | 711 | 88 | 108 |  | 555 | 185 | 9478 | 3742 | 0.266 | 2.71 | 3.51 |  | 400/370 | 0.943 | 0.969 | 0.983 | 0.989 | 0.996 | 0.997 | 0.999 | 0.998 | 0.998 | 0.998 | 0.998 | 0.998 | 0.997 | 0.996 | 0.995 | 0.995 | 0.994 | 0.989 | 0.987 | 0.983 | 0.977 | 0.964 | 0.922 | 0.85 | 0.668 | 0.283 | [9 empty] | 0.89 | 0.939 | 0.966 | 0.979 | 0.992 | 0.995 | 0.998 | 0.997 | 0.997 | 0.997 | 0.997 | 0.997 | 0.994 | 0.993 | 0.99 | 0.99 | 0.988 | 0.979 | 0.974 | 0.967 | 0.954 | 0.929 | 0.85 | 0.722 | 0.446 | 0.08 | [10 empty] | -2.2 | -2.1 | -1.8 | -1 | -1 | -1 |  |  |  |  | -0.6 | -0.4 | -0.4 | -0.1 | 0.5 | 0.7 |  |  |  |  | -0.1 | -0.1 | 0.1 | 0.8 | 0.8 | 1 |  |  |  |  | 0.3 | 0.9 | 1 | 1.2 | 1.4 | 1.9 |  |  |  |  | 2 | 2.3 | 2.5 | 3.1 | 3.1 | 3.6 |  |  |  |  | 3.7 | 4.2 | 4.3 | 5.2 | 5.7 | 5.9 |  |  |  | D | 91 | H-ZF52TT
H-ZF52A | 847238 |  |  |  |  | 1.81297 | 1.8202 | 1.83098 | 1.83649 | 1.83807 | 1.83956 | 1.84636 | 1.84666 | 1.85505 | 1.87209 | 1.8743 | 1.89417 | 1.91428 |  |  |  | 23.78 | 23.6 | 0.035597 | 0.036234 | [6 empty] | 3.2506862 | -0.0133942217 | 0.0483625913 | 0.00314442751 | -0.000197073674 | 3.47645679e-05 | -6.9e-06 | 1.71e-08 | -4.57e-11 | 1.16e-06 | 8.99e-10 | 0.285 | 0.2031 | 0.4576 | 0.2857 | 0.2356 | 0.6203 |  | 0.1995 | 0.4932 | 0.2372 | 0.2314 | 0.5484 |  | 0.0024 | -0.0003 | 0.0022 | 0.0151 | 1 | 1 | 1 | 2 | 1 | 623 | 649 | 572 | 605 | 709 | 84 | 104 |  | 550 | 213 | 9671 | 3821 | 0.266 |  | 3.52 |  | 405/370 | 0.947 | 0.971 | 0.985 | 0.992 | 0.999 | 0.999 | 0.999 | 0.999 | 0.999 | 0.999 | 0.999 | 0.999 | 0.999 | 0.998 | 0.997 | 0.996 | 0.994 | 0.987 | 0.983 | 0.976 | 0.963 | 0.934 | 0.86 | 0.77 | 0.57 | 0.22 | [9 empty] | 0.896 | 0.943 | 0.97 | 0.985 | 0.998 | 0.998 | 0.998 | 0.998 | 0.998 | 0.998 | 0.998 | 0.998 | 0.998 | 0.996 | 0.994 | 0.993 | 0.989 | 0.975 | 0.966 | 0.953 | 0.928 | 0.872 | 0.74 | 0.59 | 0.33 | 0.05 | [10 empty] | -2.6 | -2.4 | -2 | -1.8 | -1.4 | -1.2 |  |  |  |  | -1 | -0.9 | -0.8 | -0.4 | -0.3 | -0.1 |  |  |  |  | -0.7 | -0.5 | -0.3 | 0.1 | 0.3 | 0.7 |  |  |  |  | -0.3 | 0.3 | 0.8 | 1.1 | 1.3 | 1.4 |  |  |  |  | 1.3 | 1.9 | 2.3 | 2.5 | 2.9 | 3.1 |  |  |  |  | 3.1 | 3.6 | 4.1 | 4.4 | 5 | 5.8 |  |  |  | D | 55 | H-ZF52A
ZF52 | 847238 |  |  |  |  | 1.8133 | 1.82034 | 1.83102 | 1.83651 | 1.83808 | 1.83957 | 1.84636 | 1.84666 | 1.85504 | 1.87205 | 1.87425 | 1.89405 | 1.91394 | 1.9521 |  |  | 23.83 | 23.64 | 0.035534 | 0.036165 | [6 empty] | 3.242645 | -0.00779545833 | 0.0533808621 | 0.00151154152 | 7.22194744e-05 | 1.6602659e-05 | 5.94e-06 | 2.59e-08 | -2.29e-10 | 1.88e-06 | 1.39e-09 | 0.284 | 0.1981 | 0.4551 | 0.2857 | 0.2358 | 0.6191 |  | 0.1947 | 0.4905 | 0.2372 | 0.2317 | 0.5475 |  | -0.0053 | -0.003 | 0.002 | 0.014 | 1 | 6 | 1 | 1 | 3 | 409 | 447 | 377 | 408 | 525 | 86 | 99 |  | 323 | 192 | 5282 | 2107 | 0.253 | 0.09 | 5.49 |  | 405/365 | 0.961 | 0.977 | 0.988 | 0.995 | 0.999 | 0.999 | 0.999 | 0.999 | 0.999 | 0.999 | 0.999 | 0.999 | 0.998 | 0.998 | 0.998 | 0.998 | 0.998 | 0.996 | 0.995 | 0.991 | 0.984 | 0.964 | 0.903 | 0.83 | 0.678 | 0.4 | 0.1 | [8 empty] | 0.924 | 0.954 | 0.977 | 0.99 | 0.998 | 0.998 | 0.998 | 0.998 | 0.998 | 0.998 | 0.998 | 0.998 | 0.996 | 0.997 | 0.997 | 0.997 | 0.997 | 0.993 | 0.99 | 0.983 | 0.969 | 0.93 | 0.82 | 0.69 | 0.46 | 0.16 | 0.01 | [9 empty] | 5.4 | 5.8 | 5.8 | 6.7 | 7 | 7.7 |  |  |  |  | 7 | 7.5 | 9 | 9.4 | 9.4 | 9.5 |  |  |  |  | 8.8 | 8.8 | 10 | 10.2 | 10.3 | 10.6 |  |  |  |  | 9.2 | 10.1 | 10.8 | 11.3 | 11.6 | 12.1 |  |  |  |  | 11.4 | 12.2 | 13.5 | 15 | 15.2 | 15.3 |  |  |  |  | 13.9 | 16 | 17.8 | 18 | 17.7 | 18.9 |  |  |  |  | 46 | ZF52
H-ZF62 | 923209 | 1.848882 | 1.856987 | 1.866679 | 1.880056 | 1.88195 | 1.890672 | 1.903689 | 1.910392 | 1.912319 | 1.91414 | 1.922483 | 1.92286 | 1.933224 | 1.95459 | 1.957398 | 1.982873 | 2.009266 |  |  |  | 20.88 | 20.7 | 0.044198 | 0.045079 | 2.55246796 | 162.450683 | 0.465681607 | 0.069560081 | 2.0289468 | 0.014771138 | [6 empty] | -6.75e-06 | 1.69e-08 | -4.1e-11 | 9.81e-07 | 1.32e-09 | 0.322 | 0.1973 | 0.4462 | 0.2821 | 0.2345 | 0.6399 |  | 0.1935 | 0.4802 | 0.2338 | 0.2299 | 0.5651 |  | -0.0011 | -0.0049 | 0.0053 | 0.0298 | 1 | 1 | 1 | 1 | 1 | 720 | 751 | 667 | 699 | 806 | 64 | 77 |  | 475 | 200 | 9443 | 3734 | 0.264 | 2.77 | 4.01 |  | 430/385 | 0.969 | 0.981 | 0.99 | 0.994 | 0.997 | 0.999 | 0.999 | 0.999 | 0.998 | 0.998 | 0.997 | 0.997 | 0.996 | 0.995 | 0.993 | 0.992 | 0.986 | 0.972 | 0.964 | 0.953 | 0.933 | 0.894 | 0.732 | 0.459 | [11 empty] | 0.938 | 0.962 | 0.979 | 0.987 | 0.995 | 0.997 | 0.998 | 0.997 | 0.996 | 0.996 | 0.994 | 0.994 | 0.992 | 0.99 | 0.986 | 0.984 | 0.973 | 0.944 | 0.929 | 0.908 | 0.871 | 0.799 | 0.536 | 0.211 | [11 empty] | -2.8 | -2.6 | -2.5 | -2.4 | -2.2 | -1.9 | -1.5 | -1.3 | -1.1 | -1 | -1.7 | -1.5 | -1.3 | -1.2 | -0.5 | -0.2 | 0.1 | 0.2 | 0.5 | 0.6 | -1.4 | -1.1 | -0.8 | -0.4 | 0.1 | 0.6 | 0.9 | 0.9 | 1.1 | 1.5 | -0.7 | -0.5 | -0.1 | 0.3 | 0.8 | 1.4 | 1.7 | 1.9 | 2 | 2.5 | 0.9 | 1.4 | 1.8 | 2.1 | 2.8 | 3.5 | 4 | 4.1 | 4.6 | 5 | 2.8 | 3.5 | 4.1 | 4.9 | 5.6 | 6.4 | 7.1 | 7.4 | 7.8 | 8.4 | MA | 136 | H-ZF62
H-ZF62GT | 923209 | 1.848882 | 1.856987 | 1.866679 | 1.880056 | 1.88195 | 1.890672 | 1.903689 | 1.910392 | 1.912319 | 1.91414 | 1.922483 | 1.92286 | 1.933224 | 1.95459 | 1.957398 | 1.982873 | 2.009266 |  |  |  | 20.88 | 20.7 | 0.044198 | 0.045079 | 2.55246796 | 162.450683 | 0.465681607 | 0.069560081 | 2.0289468 | 0.014771138 | [6 empty] | -6.75e-06 | 1.69e-08 | -4.1e-11 | 9.81e-07 | 1.32e-09 | 0.322 | 0.1973 | 0.4462 | 0.2821 | 0.2345 | 0.6399 |  | 0.1935 | 0.4802 | 0.2338 | 0.2299 | 0.5651 |  | -0.0011 | -0.0049 | 0.0053 | 0.0298 | 1 | 1 | 1 | 1 | 1 | 720 | 751 | 667 | 699 | 806 | 64 | 77 |  | 475 | 200 | 9443 | 3734 | 0.264 | 2.77 | 4.01 |  | 410/385 | 0.968 | 0.982 | 0.989 | 0.994 | 0.998 | 0.999 | 0.999 | 0.999 | 0.999 | 0.999 | 0.999 | 0.999 | 0.999 | 0.999 | 0.999 | 0.998 | 0.996 | 0.991 | 0.989 | 0.985 | 0.978 | 0.959 | 0.828 | 0.539 | 0.134 | [10 empty] | 0.937 | 0.965 | 0.979 | 0.989 | 0.996 | 0.998 | 0.998 | 0.998 | 0.998 | 0.998 | 0.998 | 0.998 | 0.998 | 0.998 | 0.998 | 0.996 | 0.993 | 0.982 | 0.978 | 0.97 | 0.957 | 0.92 | 0.685 | 0.29 | 0.018 | [10 empty] | -2.8 | -2.6 | -2.5 | -2.4 | -2.2 | -1.9 | -1.5 | -1.3 | -1.1 | -1 | -1.7 | -1.5 | -1.3 | -1.2 | -0.5 | -0.2 | 0.1 | 0.2 | 0.5 | 0.6 | -1.4 | -1.1 | -0.8 | -0.4 | 0.1 | 0.6 | 0.9 | 0.9 | 1.1 | 1.5 | -0.7 | -0.5 | -0.1 | 0.3 | 0.8 | 1.4 | 1.7 | 1.9 | 2 | 2.5 | 0.9 | 1.4 | 1.8 | 2.1 | 2.8 | 3.5 | 4 | 4.1 | 4.6 | 5 | 2.8 | 3.5 | 4.1 | 4.9 | 5.6 | 6.4 | 7.1 | 7.4 | 7.8 | 8.4 | B | 182 | H-ZF62GT
H-ZF71 | 808227 | 1.744473 | 1.752179 | 1.761164 | 1.7729 | 1.774506 | 1.781803 | 1.792514 | 1.797983 | 1.799551 | 1.801031 | 1.807795 | 1.8081 | 1.816463 | 1.833585 | 1.835823 | 1.855996 | 1.876627 |  |  |  | 22.7 | 22.51 | 0.035602 | 0.036272 | 0.406804868 | 0.064515213 | 1.70831097 | 0.0127703237 | 2.36137303 | 163.275585 | [6 empty] | -9.66e-06 | 1.15e-08 | -5.06e-11 | 9.75e-07 | 1.26e-09 | 0.313 | 0.205 | 0.4545 | 0.2842 | 0.2349 | 0.6295 |  | 0.2012 | 0.4893 | 0.2357 | 0.2306 | 0.5562 |  | 0.0063 | -0.0009 | 0.0038 | 0.0224 | 1 | 1 | 1 | 1 | 1 | 566 | 611 | 522 | 555 | 663 | 93 | 105 |  | 428 | 275 | 8537 | 3398 | 0.256 | 3.48 | 3.3 | 450/370 |  | 0.936 | 0.966 | 0.987 | 0.993 | 0.997 | 0.998 | 0.999 | 0.999 | 0.999 | 0.999 | 0.999 | 0.999 | 0.998 | 0.997 | 0.997 | 0.996 | 0.994 | 0.987 | 0.983 | 0.978 | 0.97 | 0.955 | 0.907 | 0.815 | 0.547 | 0.114 | [9 empty] | 0.876 | 0.934 | 0.975 | 0.986 | 0.994 | 0.996 | 0.998 | 0.998 | 0.998 | 0.998 | 0.998 | 0.998 | 0.996 | 0.995 | 0.994 | 0.993 | 0.989 | 0.974 | 0.967 | 0.957 | 0.94 | 0.912 | 0.823 | 0.665 | 0.299 | 0.013 | [9 empty] | -3.9 | -3.9 | -3.8 | -3.7 | -3.6 | -3.5 | -3.3 | -3.4 | -3.6 | -4 | -2.9 | -2.8 | -2.7 | -2.5 | -2.4 | -2.3 | -2.1 | -2.1 | -2.2 | -2.3 | -2.6 | -2.4 | -2.2 | -2 | -1.9 | -1.7 | -1.4 | -1.4 | -1.4 | -1.7 | -2.1 | -1.8 | -1.6 | -1.5 | -1.2 | -1 | -0.9 | -0.9 | -0.9 | -0.9 | -0.8 | -0.5 | -0.3 | 0.2 | 0.5 | 0.6 | 1.1 | 1.1 | 1.1 | 1.1 | 0.7 | 1.2 | 1.7 | 2.1 | 2.5 | 3 | 3.4 | 3.5 | 3.9 | 4 | C | 219 | H-ZF71
H-ZF71GT | 808227 | 1.744473 | 1.752179 | 1.761164 | 1.7729 | 1.774506 | 1.781803 | 1.792514 | 1.797983 | 1.799551 | 1.801031 | 1.807795 | 1.8081 | 1.816463 | 1.833585 | 1.835823 | 1.855996 | 1.876627 |  |  |  | 22.7 | 22.51 | 0.035602 | 0.036272 | 0.406804868 | 0.064515213 | 1.70831097 | 0.0127703237 | 2.36137303 | 163.275585 | [6 empty] | -9.66e-06 | 1.15e-08 | -5.06e-11 | 9.75e-07 | 1.26e-09 | 0.313 | 0.205 | 0.4545 | 0.2842 | 0.2349 | 0.6295 |  | 0.2012 | 0.4893 | 0.2357 | 0.2306 | 0.5562 |  | 0.0063 | -0.0009 | 0.0038 | 0.0224 | 1 | 1 | 1 | 1 | 1 | 566 | 611 | 522 | 555 | 663 | 93 | 105 |  | 428 | 275 | 8537 | 3398 | 0.256 | 3.48 | 3.3 | 425/375 |  | 0.926 | 0.959 | 0.984 | 0.991 | 0.996 | 0.998 | 0.999 | 0.999 | 0.999 | 0.999 | 0.999 | 0.999 | 0.998 | 0.997 | 0.997 | 0.996 | 0.995 | 0.991 | 0.988 | 0.984 | 0.98 | 0.971 | 0.933 | 0.847 | 0.568 | 0.141 | [9 empty] | 0.857 | 0.919 | 0.968 | 0.983 | 0.992 | 0.995 | 0.998 | 0.998 | 0.998 | 0.998 | 0.998 | 0.998 | 0.996 | 0.995 | 0.994 | 0.993 | 0.991 | 0.982 | 0.977 | 0.969 | 0.96 | 0.944 | 0.87 | 0.718 | 0.323 | 0.02 | [9 empty] | -3.9 | -3.9 | -3.8 | -3.7 | -3.6 | -3.5 | -3.3 | -3.4 | -3.6 | -4 | -2.9 | -2.8 | -2.7 | -2.5 | -2.4 | -2.3 | -2.1 | -2.1 | -2.2 | -2.3 | -2.6 | -2.4 | -2.2 | -2 | -1.9 | -1.7 | -1.4 | -1.4 | -1.4 | -1.7 | -2.1 | -1.8 | -1.6 | -1.5 | -1.2 | -1 | -0.9 | -0.9 | -0.9 | -0.9 | -0.8 | -0.5 | -0.3 | 0.2 | 0.5 | 0.6 | 1.1 | 1.1 | 1.1 | 1.1 | 0.7 | 1.2 | 1.7 | 2.1 | 2.5 | 3 | 3.4 | 3.5 | 3.9 | 4 | D | 217 | H-ZF71GT
H-ZF72A | 923189 | 1.842045 | 1.850919 | 1.861496 | 1.876055 | 1.878116 | 1.887614 | 1.901826 | 1.909165 | 1.911278 | 1.913275 | 1.922445 | 1.92286 | 1.93429 | 1.958004 | 1.961136 | 1.989743 | 2.01978 |  |  |  | 18.9 | 18.74 | 0.048839 | 0.049858 | 0.470478653 | 0.0736024509 | 2.55040233 | 149.306621 | 2.00593441 | 0.0162999226 | [6 empty] | -5.63e-06 | 1.59e-08 | -4.96e-11 | 1.13e-06 | 1.73e-09 | 0.328 | 0.1945 | 0.4413 | 0.2804 | 0.234 | 0.6499 |  | 0.1905 | 0.4746 | 0.2323 | 0.2293 | 0.5738 |  | 0.0005 | -0.0051 | 0.0064 | 0.0363 | 1 | 1 | 1 | 1 | 1 | 667 | 697 | 614 | 649 | 749 | 67 | 84 |  | 484 | 193 | 10223 | 4012 | 0.274 | 3.19 | 3.57 |  | 435/390 | 0.963 | 0.978 | 0.988 | 0.993 | 0.997 | 0.999 | 0.999 | 0.999 | 0.998 | 0.998 | 0.998 | 0.998 | 0.998 | 0.997 | 0.997 | 0.996 | 0.991 | 0.977 | 0.967 | 0.95 | 0.921 | 0.86 | 0.594 | 0.23 | [11 empty] | 0.927 | 0.956 | 0.976 | 0.986 | 0.995 | 0.998 | 0.998 | 0.998 | 0.997 | 0.997 | 0.997 | 0.997 | 0.996 | 0.995 | 0.994 | 0.992 | 0.982 | 0.955 | 0.935 | 0.903 | 0.849 | 0.74 | 0.353 | 0.053 | [11 empty] | -2.5 | -2.1 | -1.7 | -1.2 | -0.8 | -0.5 | -1 | -0.7 | -0.9 | -0.5 | -0.8 | -0.5 | -0.2 | 0.2 | 0.6 | 0.8 | 1 | 1.3 | 1.6 | 1.8 | -0.2 | 0.2 | 0.6 | 0.9 | 1.4 | 1.7 | 2 | 2.2 | 2.4 | 2.7 | 0.5 | 0.8 | 1.5 | 1.8 | 2.1 | 2.6 | 3.1 | 3.3 | 3.6 | 4 | 2.2 | 2.8 | 3.6 | 4.1 | 4.8 | 5.3 | 5.9 | 6.4 | 6.7 | 7.1 | 5.2 | 5.8 | 6.4 | 7.1 | 8.4 | 9.1 | 9.8 | 10.5 | 11 | 11.6 | MA | 139 | H-ZF72A
H-ZF72AGT | 923189 | 1.842045 | 1.850919 | 1.861496 | 1.876055 | 1.878116 | 1.887614 | 1.901826 | 1.909165 | 1.911278 | 1.913275 | 1.922445 | 1.92286 | 1.93429 | 1.958004 | 1.961136 | 1.989743 | 2.01978 |  |  |  | 18.9 | 18.74 | 0.048839 | 0.049858 | 0.470478653 | 0.0736024509 | 2.55040233 | 149.306621 | 2.00593441 | 0.0162999226 | [6 empty] | -5.63e-06 | 1.59e-08 | -4.96e-11 | 1.13e-06 | 1.73e-09 | 0.328 | 0.1945 | 0.4413 | 0.2804 | 0.234 | 0.6499 |  | 0.1905 | 0.4746 | 0.2323 | 0.2293 | 0.5738 |  | 0.0005 | -0.0051 | 0.0064 | 0.0363 | 1 | 1 | 1 | 1 | 1 | 667 | 697 | 614 | 649 | 749 | 67 | 84 |  | 484 | 193 | 10223 | 4012 | 0.274 | 3.19 | 3.57 |  | 415/390 | 0.968 | 0.98 | 0.989 | 0.994 | 0.998 | 0.999 | 0.999 | 0.999 | 0.999 | 0.999 | 0.998 | 0.997 | 0.997 | 0.996 | 0.995 | 0.995 | 0.992 | 0.983 | 0.978 | 0.972 | 0.962 | 0.932 | 0.686 | 0.288 | [11 empty] | 0.938 | 0.961 | 0.979 | 0.988 | 0.995 | 0.998 | 0.998 | 0.998 | 0.998 | 0.997 | 0.996 | 0.995 | 0.994 | 0.992 | 0.991 | 0.99 | 0.984 | 0.967 | 0.956 | 0.945 | 0.926 | 0.868 | 0.47 | 0.083 | [11 empty] | -2.5 | -2.1 | -1.7 | -1.2 | -0.8 | -0.5 | -1 | -0.7 | -0.9 | -0.5 | -0.8 | -0.5 | -0.2 | 0.2 | 0.6 | 0.8 | 1 | 1.3 | 1.6 | 1.8 | -0.2 | 0.2 | 0.6 | 0.9 | 1.4 | 1.7 | 2 | 2.2 | 2.4 | 2.7 | 0.5 | 0.8 | 1.5 | 1.8 | 2.1 | 2.6 | 3.1 | 3.3 | 3.6 | 4 | 2.2 | 2.8 | 3.6 | 4.1 | 4.8 | 5.3 | 5.9 | 6.4 | 6.7 | 7.1 | 5.2 | 5.8 | 6.4 | 7.1 | 8.4 | 9.1 | 9.8 | 10.5 | 11 | 11.6 | B | 162 | H-ZF72AGT
H-ZF73 | 959175 | 1.869915 | 1.879512 | 1.891029 | 1.907018 | 1.909291 | 1.919795 | 1.935576 | 1.943753 | 1.946111 | 1.948341 | 1.958595 | 1.95906 | 1.971885 | 1.998643 | 2.002192 | 2.034793 | 2.069389 |  |  |  | 17.47 | 17.33 | 0.05489 | 0.056081 | 0.528336971 | 0.0759305743 | 2.05959954 | 0.0171346469 | 3.5863808 | 189.364809 | [6 empty] | -2.47e-06 | 1.75e-08 | -4.65e-11 | 1.29e-06 | 1.86e-09 | 0.328 | 0.1914 | 0.4365 | 0.2789 | 0.2336 | 0.6586 |  | 0.1873 | 0.4692 | 0.2309 | 0.2287 | 0.5813 |  | -0.0007 | -0.0065 | 0.0075 | 0.0426 | 1 | 1 | 1 | 1 | 1 | 677 | 706 | 623 | 655 | 768 | 58 | 74 |  | 484 | 242 | 10307 | 4149 | 0.242 | 3.48 | 3.49 |  | 440/395 | 0.97 | 0.981 | 0.99 | 0.993 | 0.997 | 0.999 | 0.999 | 0.999 | 0.999 | 0.999 | 0.999 | 0.998 | 0.996 | 0.995 | 0.991 | 0.99 | 0.981 | 0.957 | 0.941 | 0.921 | 0.888 | 0.812 | 0.414 | 0.173 | [11 empty] | 0.94 | 0.962 | 0.981 | 0.987 | 0.994 | 0.998 | 0.998 | 0.998 | 0.998 | 0.998 | 0.998 | 0.996 | 0.993 | 0.99 | 0.982 | 0.981 | 0.962 | 0.915 | 0.886 | 0.848 | 0.788 | 0.66 | 0.171 | 0.03 | [11 empty] | 0.4 | 0.1 | 0 | 0.9 | 1.3 | 1.6 | 1.6 | 1.6 | 2 | 2.1 | 1.9 | 2.1 | 2.3 | 2.7 | 3 | 3.6 | 4.1 | 4.3 | 4.5 | 4.7 | 2.6 | 2.8 | 3.2 | 3.7 | 4.2 | 4.6 | 5.2 | 5.4 | 5.6 | 5.8 | 3.2 | 3.4 | 4.2 | 4.8 | 5.3 | 5.9 | 6.2 | 6.5 | 6.8 | 7.4 | 5.7 | 6.8 | 6.6 | 7.2 | 8.2 | 9.3 | 9.5 | 10.2 | 10.6 | 11.2 | 8.5 | 9.6 | 10.7 | 11.5 | 12.7 | 13.6 | 14.4 | 15.4 | 15.8 | 16.5 | C | 252 | H-ZF73
H-ZF73GT | 959175 | 1.869915 | 1.879512 | 1.891029 | 1.907018 | 1.909291 | 1.919795 | 1.935576 | 1.943753 | 1.946111 | 1.948341 | 1.958595 | 1.95906 | 1.971885 | 1.998643 | 2.002192 | 2.034793 | 2.069389 |  |  |  | 17.47 | 17.33 | 0.05489 | 0.056081 | 0.528336971 | 0.0759305743 | 2.05959954 | 0.0171346469 | 3.5863808 | 189.364809 | [6 empty] | -2.47e-06 | 1.75e-08 | -4.65e-11 | 1.29e-06 | 1.86e-09 | 0.328 | 0.1914 | 0.4365 | 0.2789 | 0.2336 | 0.6586 |  | 0.1873 | 0.4692 | 0.2309 | 0.2287 | 0.5813 |  | -0.0007 | -0.0065 | 0.0075 | 0.0426 | 1 | 1 | 1 | 1 | 1 | 677 | 706 | 623 | 655 | 768 | 58 | 74 |  | 484 | 242 | 10307 | 4149 | 0.242 | 3.48 | 3.49 |  | 425/395 | 0.977 | 0.986 | 0.993 | 0.995 | 0.998 | 0.999 | 0.999 | 0.999 | 0.999 | 0.999 | 0.999 | 0.999 | 0.998 | 0.997 | 0.996 | 0.995 | 0.99 | 0.979 | 0.972 | 0.963 | 0.948 | 0.894 | 0.48 | 0.179 | [11 empty] | 0.955 | 0.971 | 0.985 | 0.991 | 0.996 | 0.998 | 0.998 | 0.998 | 0.998 | 0.998 | 0.998 | 0.998 | 0.996 | 0.995 | 0.993 | 0.991 | 0.981 | 0.958 | 0.944 | 0.927 | 0.898 | 0.8 | 0.23 | 0.032 | [11 empty] | 0.4 | 0.1 | 0 | 0.9 | 1.3 | 1.6 | 1.6 | 1.6 | 2 | 2.1 | 1.9 | 2.1 | 2.3 | 2.7 | 3 | 3.6 | 4.1 | 4.3 | 4.5 | 4.7 | 2.6 | 2.8 | 3.2 | 3.7 | 4.2 | 4.6 | 5.2 | 5.4 | 5.6 | 5.8 | 3.2 | 3.4 | 4.2 | 4.8 | 5.3 | 5.9 | 6.2 | 6.5 | 6.8 | 7.4 | 5.7 | 6.8 | 6.6 | 7.2 | 8.2 | 9.3 | 9.5 | 10.2 | 10.6 | 11.2 | 8.5 | 9.6 | 10.7 | 11.5 | 12.7 | 13.6 | 14.4 | 15.4 | 15.8 | 16.5 | D |  | H-ZF73GT
H-ZF88 | 946179 | 1.859336 | 1.868901 | 1.880219 | 1.895751 | 1.897951 | 1.908105 | 1.923335 | 1.931215 | 1.933487 | 1.935634 | 1.945503 | 1.94595 | 1.958277 | 1.983938 | 1.987336 | 2.018482 | 2.0514 |  |  |  | 17.94 | 17.8 | 0.052723 | 0.053849 | 2.04275349 | 0.0169742976 | 1.98276153 | 109.068151 | 0.504267829 | 0.075171071 | [6 empty] | -3.58e-06 | 1.75e-08 | -4.67e-11 | 1.18e-06 | 1.91e-09 | 0.33 | 0.1926 | 0.4383 | 0.2795 | 0.2338 | 0.6552 |  | 0.1886 | 0.4714 | 0.2314 | 0.2289 | 0.5784 |  | 0.0002 | -0.0058 | 0.007 | 0.0401 | 1 | 1 | 1 | 1 | 1 | 664 | 709 | 620 | 652 | 769 | 60 | 73 |  | 520 | 202 | 10881 | 4377 | 0.243 | 3.27 | 3.52 |  | 445/390 | 0.973 | 0.983 | 0.993 | 0.996 | 0.998 | 0.999 | 0.999 | 0.999 | 0.999 | 0.998 | 0.998 | 0.997 | 0.997 | 0.996 | 0.995 | 0.994 | 0.989 | 0.973 | 0.96 | 0.941 | 0.908 | 0.837 | 0.486 | 0.158 | [11 empty] | 0.946 | 0.966 | 0.987 | 0.992 | 0.996 | 0.998 | 0.998 | 0.998 | 0.998 | 0.997 | 0.996 | 0.995 | 0.995 | 0.993 | 0.991 | 0.989 | 0.979 | 0.946 | 0.921 | 0.886 | 0.825 | 0.7 | 0.236 | 0.025 | [11 empty] | -0.6 | -0.4 | -0.4 | -0.2 | 0.1 | 0.4 | 1 | 1.2 | 1.3 | 1.3 | 0.7 | 1 | 1.3 | 1.5 | 2 | 2.6 | 3.1 | 3.3 | 3.4 | 3.4 | 1.3 | 1.7 | 2.1 | 2.5 | 2.9 | 3.5 | 4.1 | 4.3 | 4.5 | 4.7 | 1.9 | 2.6 | 3 | 3.4 | 4 | 4.4 | 5.1 | 5.5 | 5.7 | 5.9 | 4 | 4.6 | 5.2 | 5.9 | 6.8 | 7.6 | 8.3 | 8.8 | 9.1 | 9.4 | 6.7 | 7.8 | 8.7 | 9.6 | 10.9 | 11.8 | 12.6 | 13.6 | 14 | 14.4 | MA | 139 | H-ZF88
H-ZF88GT | 946179 | 1.859336 | 1.868901 | 1.880219 | 1.895751 | 1.897951 | 1.908105 | 1.923335 | 1.931215 | 1.933487 | 1.935634 | 1.945503 | 1.94595 | 1.958277 | 1.983938 | 1.987336 | 2.018482 | 2.0514 |  |  |  | 17.94 | 17.8 | 0.052723 | 0.053849 | 2.04275349 | 0.0169742976 | 1.98276153 | 109.068151 | 0.504267829 | 0.075171071 | [6 empty] | -3.58e-06 | 1.75e-08 | -4.67e-11 | 1.18e-06 | 1.91e-09 | 0.33 | 0.1926 | 0.4383 | 0.2795 | 0.2338 | 0.6552 |  | 0.1886 | 0.4714 | 0.2314 | 0.2289 | 0.5784 |  | 0.0002 | -0.0058 | 0.007 | 0.0401 | 1 | 1 | 1 | 1 | 1 | 664 | 709 | 620 | 652 | 769 | 60 | 73 |  | 520 | 202 | 10881 | 4377 | 0.243 | 3.27 | 3.52 |  | 420/390 | 0.97 | 0.98 | 0.992 | 0.995 | 0.997 | 0.999 | 0.999 | 0.999 | 0.999 | 0.999 | 0.999 | 0.999 | 0.999 | 0.998 | 0.998 | 0.997 | 0.996 | 0.988 | 0.984 | 0.978 | 0.965 | 0.923 | 0.587 | 0.202 | [11 empty] | 0.941 | 0.961 | 0.985 | 0.99 | 0.995 | 0.998 | 0.998 | 0.998 | 0.998 | 0.998 | 0.998 | 0.997 | 0.997 | 0.996 | 0.996 | 0.995 | 0.992 | 0.977 | 0.968 | 0.956 | 0.931 | 0.852 | 0.345 | 0.041 | [11 empty] | -0.6 | -0.4 | -0.4 | -0.2 | 0.1 | 0.4 | 1 | 1.2 | 1.3 | 1.3 | 0.7 | 1 | 1.3 | 1.5 | 2 | 2.6 | 3.1 | 3.3 | 3.4 | 3.4 | 1.3 | 1.7 | 2.1 | 2.5 | 2.9 | 3.5 | 4.1 | 4.3 | 4.5 | 4.7 | 1.9 | 2.6 | 3 | 3.4 | 4 | 4.4 | 5.1 | 5.5 | 5.7 | 5.9 | 4 | 4.6 | 5.2 | 5.9 | 6.8 | 7.6 | 8.3 | 8.8 | 9.1 | 9.4 | 6.7 | 7.8 | 8.7 | 9.6 | 10.9 | 11.8 | 12.6 | 13.6 | 14 | 14.4 | B | 182 | H-ZF88GT
H-LaF1 | 694492 |  |  |  |  | 1.67855 | 1.68226 | 1.68708 | 1.68944 | 1.69011 | 1.69073 | 1.6935 | 1.69362 | 1.69696 | 1.70354 | 1.70436 | 1.7114 | 1.71803 | 1.72957 |  |  | 49.19 | 48.9 | 0.0141 | 0.014252 | [6 empty] | 2.81903533 | -0.0164493508 | 0.0136602235 | 0.0024815081 | -0.000258533047 | 1.30918358e-05 | 1e-06 | 2.31e-08 | -1.6e-10 | 5.94e-07 | -4.95e-10 | 0.215 | 0.2631 | 0.5092 | 0.2965 | 0.2369 | 0.5574 |  | 0.2603 | 0.5508 | 0.2463 | 0.2344 | 0.494 |  | -0.0057 | -0.0088 | 0.0039 | -0.0045 | 1 | 3 | 1 | 1 | 3 | 640 | 676 | 595 | 627 | 737 | 71 | 85 |  | 613 | 158 | 10138 | 3933 | 0.289 | 1.82 | 3.85 | 385/340 |  | 0.897 | 0.971 | 0.989 | 0.996 | 0.997 | 0.998 | 0.999 | 0.999 | 0.999 | 0.999 | 0.999 | 0.999 | 0.997 | 0.997 | 0.997 | 0.998 | 0.998 | 0.997 | 0.996 | 0.994 | 0.991 | 0.988 | 0.978 | 0.968 | 0.951 | 0.914 | 0.834 | 0.658 | 0.33 | [6 empty] | 0.805 | 0.942 | 0.979 | 0.991 | 0.994 | 0.997 | 0.999 | 0.998 | 0.998 | 0.998 | 0.998 | 0.998 | 0.994 | 0.994 | 0.995 | 0.997 | 0.996 | 0.995 | 0.992 | 0.989 | 0.983 | 0.976 | 0.957 | 0.937 | 0.904 | 0.835 | 0.696 | 0.433 | 0.109 | [7 empty] | 1.5 | 1.7 | 2.4 | 2.5 | 2.6 | 2.5 |  |  |  |  | 1.8 | 2.3 | 2.9 | 3.1 | 3.1 | 3.1 |  |  |  |  | 1.9 | 2.5 | 3.2 | 3.4 | 3.5 | 3.5 |  |  |  |  | 2.4 | 3.1 | 3.3 | 3.4 | 3.7 | 3.6 |  |  |  |  | 2.7 | 3.5 | 3.9 | 4 | 4.1 | 4.2 |  |  |  |  | 3.1 | 4.2 | 4.4 | 4.5 | 4.6 | 4.7 |  |  |  | D | 54 | H-LaF1
H-LaF2 | 717479 |  |  |  |  | 1.70107 | 1.70476 | 1.70997 | 1.71248 | 1.7132 | 1.71387 | 1.71687 | 1.717 | 1.72056 | 1.72745 | 1.72832 | 1.73584 | 1.74291 | 1.75526 |  |  | 47.89 | 47.65 | 0.014972 | 0.015122 | [6 empty] | 2.87222927 | -0.00570883559 | 0.0292421752 | -0.00146115324 | 0.000252525251 | -1.08672409e-05 | -4.12e-06 | 2.75e-08 | -1.05e-10 | 8.05e-07 | -8.24e-10 | 0.107 | 0.2465 | 0.5156 | 0.3016 | 0.238 | 0.5604 |  | 0.244 | 0.5581 | 0.2512 | 0.2356 | 0.4973 |  | -0.0098 | 0.0007 | -0.003 | -0.0038 | 1 | 6 | 1 | 1 | 3 | 666 | 704 | 612 | 650 | 772 | 74 | 91 |  | 561 | 205 | 9061 | 3524 | 0.286 |  | 4.25 | 380/340 |  | 0.892 | 0.954 | 0.981 | 0.991 | 0.997 | 0.997 | 0.999 | 0.999 | 0.999 | 0.999 | 0.999 | 0.999 | 0.999 | 0.999 | 0.999 | 0.999 | 0.999 | 0.998 | 0.997 | 0.997 | 0.995 | 0.993 | 0.988 | 0.979 | 0.963 | 0.928 | 0.851 | 0.688 | 0.383 | [6 empty] | 0.795 | 0.909 | 0.962 | 0.981 | 0.993 | 0.995 | 0.998 | 0.998 | 0.998 | 0.998 | 0.998 | 0.998 | 0.998 | 0.998 | 0.998 | 0.998 | 0.998 | 0.997 | 0.995 | 0.994 | 0.991 | 0.986 | 0.976 | 0.958 | 0.928 | 0.862 | 0.725 | 0.474 | 0.147 | [7 empty] | -1 | -1 | -0.6 | -0.2 | 0.2 | 0.3 |  |  |  |  | -0.6 | -0.6 | 0.1 | 0.7 | 0.8 | 0.9 |  |  |  |  | -0.3 | -0.3 | 0.6 | 1 | 1 | 1.1 |  |  |  |  | -0.1 | 0 | 0.7 | 1.2 | 1.1 | 1.2 |  |  |  |  | 0.5 | 0.5 | 1.4 | 1.5 | 1.6 | 1.7 |  |  |  |  | 0.8 | 1 | 1.8 | 2 | 2.2 | 2.4 |  |  |  | A | 35 | H-LaF2
H-LaF3B | 744449 |  |  |  |  | 1.7267 | 1.73068 | 1.7363 | 1.73906 | 1.73984 | 1.74057 | 1.74386 | 1.744 | 1.74794 | 1.75563 | 1.7566 | 1.76502 | 1.77298 | 1.78694 |  |  | 44.9 | 44.63 | 0.01657 | 0.01676 | [6 empty] | 2.96108042 | -0.00745575504 | 0.029397524 | -0.000709734612 | 0.000179647406 | -7.42813844e-06 | -2.32e-06 | 1.48e-08 | -1.59e-10 | 5.14e-07 | 6.02e-10 | 0.283 | 0.2402 | 0.5057 | 0.2981 | 0.2378 | 0.5667 |  | 0.2375 | 0.5465 | 0.2482 | 0.2351 | 0.5024 |  | -0.0119 | -0.0022 | -0.001 | -0.0025 | 1 | 3 | 1 | 1 | 3 | 618 | 680 | 582 | 616 | 751 | 80 | 97 |  | 568 | 182 | 9781 | 3780 | 0.294 | 1.51 | 4.39 | 380/335 |  | 0.902 | 0.957 | 0.96 | 0.99 | 0.997 | 0.998 | 0.999 | 0.999 | 0.999 | 0.999 | 0.999 | 0.999 | 0.998 | 0.998 | 0.998 | 0.999 | 0.999 | 0.998 | 0.998 | 0.997 | 0.996 | 0.994 | 0.986 | 0.978 | 0.961 | 0.923 | 0.843 | 0.671 | 0.352 | [6 empty] | 0.814 | 0.915 | 0.921 | 0.98 | 0.994 | 0.996 | 0.998 | 0.998 | 0.998 | 0.998 | 0.998 | 0.998 | 0.996 | 0.997 | 0.997 | 0.998 | 0.999 | 0.997 | 0.997 | 0.995 | 0.992 | 0.988 | 0.973 | 0.957 | 0.923 | 0.852 | 0.71 | 0.45 | 0.124 | [7 empty] | -0.5 | 0.4 | 0.2 | 0.7 | 0.6 | 0.6 |  |  |  |  | 0.1 | 0.9 | 0.8 | 1.2 | 1.1 | 1.2 |  |  |  |  | 0.2 | 1.2 | 1.2 | 1.4 | 1.2 | 1.5 |  |  |  |  | 0.2 | 1.5 | 1.9 | 1.7 | 1.2 | 1.7 |  |  |  |  | 0.6 | 2.4 | 2.1 | 2 | 2.7 | 2.5 |  |  |  |  | 1.6 | 2.9 | 2.6 | 3.2 | 3.4 | 3.2 |  |  |  | MA | 28 | H-LaF3B
H-LaF4 | 750350 |  |  |  |  | 1.72804 | 1.73278 | 1.73975 | 1.74319 | 1.74419 | 1.74511 | 1.74932 | 1.7495 | 1.75458 | 1.76461 | 1.76589 | 1.77717 | 1.78817 | 1.80838 |  |  | 34.99 | 34.78 | 0.021421 | 0.021697 | [6 empty] | 2.95612047 | -0.00557678753 | 0.0372582362 | -0.000718686091 | 0.000199998634 | -2.80025194e-06 | 6.53e-07 | 1.81e-08 | -1.59e-10 | 9.02e-07 | 8.16e-10 | 0.246 | 0.2213 | 0.486 | 0.2946 | 0.2371 | 0.5863 |  | 0.2185 | 0.5259 | 0.2448 | 0.234 | 0.5199 |  | -0.0039 | 0.0015 | -0.0022 | 0.0003 | 1 | 2 | 1 | 1 | 3 | 580 | 630 | 535 | 568 | 704 | 80 | 95 |  | 545 | 178 | 9105 | 3563 | 0.278 | 2.42 | 3.92 | 405/355 |  | 0.917 | 0.962 | 0.985 | 0.992 | 0.997 | 0.999 | 0.999 | 0.999 | 0.999 | 0.999 | 0.999 | 0.999 | 0.999 | 0.998 | 0.998 | 0.998 | 0.997 | 0.994 | 0.99 | 0.987 | 0.983 | 0.974 | 0.949 | 0.917 | 0.851 | 0.691 | 0.371 | [8 empty] | 0.841 | 0.926 | 0.971 | 0.984 | 0.995 | 0.998 | 0.998 | 0.998 | 0.998 | 0.998 | 0.998 | 0.998 | 0.998 | 0.997 | 0.996 | 0.996 | 0.994 | 0.988 | 0.981 | 0.975 | 0.967 | 0.948 | 0.9 | 0.84 | 0.725 | 0.478 | 0.138 | [9 empty] | 1.3 | 2 | 2.4 | 2.5 | 2.5 | 2.8 |  |  |  |  | 2 | 3.1 | 3.5 | 3.4 | 3.5 | 3.8 |  |  |  |  | 2.7 | 3.3 | 3.6 | 3.9 | 4 | 4.4 |  |  |  |  | 2.9 | 3.5 | 4.3 | 4.2 | 4.5 | 4.6 |  |  |  |  | 3.4 | 4.7 | 5.1 | 5.4 | 5.6 | 5.6 |  |  |  |  | 4.4 | 5.7 | 6.3 | 6.2 | 6.6 | 6.9 |  |  |  | A | 52 | H-LaF4
H-LaF4GT | 750350 |  |  |  |  | 1.72804 | 1.73278 | 1.73975 | 1.74319 | 1.74419 | 1.74511 | 1.74932 | 1.7495 | 1.75458 | 1.76461 | 1.76589 | 1.77717 | 1.78817 | 1.80838 |  |  | 34.99 | 34.78 | 0.021421 | 0.021697 | [6 empty] | 2.95612047 | -0.00557678753 | 0.0372582362 | -0.000718686091 | 0.000199998634 | -2.80025194e-06 | 6.53e-07 | 1.81e-08 | -1.59e-10 | 9.02e-07 | 8.16e-10 | 0.246 | 0.2213 | 0.486 | 0.2946 | 0.2371 | 0.5863 |  | 0.2185 | 0.5259 | 0.2448 | 0.234 | 0.5199 |  | -0.0039 | 0.0015 | -0.0022 | 0.0003 | 1 | 2 | 1 | 1 | 3 | 580 | 630 | 535 | 568 | 704 | 80 | 95 |  | 545 | 178 | 9105 | 3563 | 0.278 | 2.42 | 3.92 | 400/355 |  | 0.915 | 0.96 | 0.984 | 0.991 | 0.996 | 0.997 | 0.999 | 0.999 | 0.999 | 0.999 | 0.999 | 0.999 | 0.999 | 0.999 | 0.998 | 0.998 | 0.998 | 0.996 | 0.993 | 0.991 | 0.988 | 0.982 | 0.964 | 0.942 | 0.895 | 0.775 | 0.505 | 0.138 | [7 empty] | 0.838 | 0.921 | 0.968 | 0.982 | 0.993 | 0.995 | 0.998 | 0.998 | 0.998 | 0.998 | 0.998 | 0.998 | 0.998 | 0.998 | 0.997 | 0.997 | 0.996 | 0.992 | 0.987 | 0.983 | 0.977 | 0.964 | 0.93 | 0.887 | 0.801 | 0.601 | 0.255 | 0.019 | [8 empty] | 1.3 | 2 | 2.4 | 2.5 | 2.5 | 2.8 |  |  |  |  | 2 | 3.1 | 3.5 | 3.4 | 3.5 | 3.8 |  |  |  |  | 2.7 | 3.3 | 3.6 | 3.9 | 4 | 4.4 |  |  |  |  | 2.9 | 3.5 | 4.3 | 4.2 | 4.5 | 4.6 |  |  |  |  | 3.4 | 4.7 | 5.1 | 5.4 | 5.6 | 5.6 |  |  |  |  | 4.4 | 5.7 | 6.3 | 6.2 | 6.6 | 6.9 |  |  |  | A | 55 | H-LaF4GT
H-LaFL5 | 754375 |  |  |  |  | 1.73306 | 1.7378 | 1.74446 | 1.74774 | 1.74867 | 1.74955 | 1.7535 | 1.75367 | 1.75842 | 1.76785 | 1.76906 | 1.77952 | 1.7897 | 1.80821 |  |  | 37.49 | 37.21 | 0.020102 | 0.020382 | [6 empty] | 2.98452959 | -0.0112966796 | 0.0309775151 | 0.000431829146 | 4.82383023e-05 | 2.94612279e-06 | -2.04e-07 | 2.8e-08 | -1.11e-10 | 6.56e-07 | -8.41e-10 | 0.272 | 0.2358 | 0.4945 | 0.295 | 0.2363 | 0.5805 |  | 0.2326 | 0.5333 | 0.2453 | 0.233 | 0.5132 |  | 0.0074 | 0.0041 | 0 | -0.0013 | 1 | 5 | 1 | 1 | 3 | 647 | 687 | 604 | 640 | 754 | 70 | 84 |  | 576 | 135 | 10508 | 4114 | 0.277 |  | 3.71 | 410/350 |  | 0.906 | 0.966 | 0.989 | 0.997 | 0.999 | 0.999 | 0.999 | 0.999 | 0.999 | 0.999 | 0.999 | 0.999 | 0.999 | 0.998 | 0.998 | 0.997 | 0.996 | 0.991 | 0.987 | 0.983 | 0.978 | 0.968 | 0.946 | 0.922 | 0.88 | 0.77 | 0.52 | 0.14 | [7 empty] | 0.82 | 0.934 | 0.979 | 0.994 | 0.998 | 0.998 | 0.998 | 0.998 | 0.998 | 0.998 | 0.998 | 0.998 | 0.998 | 0.997 | 0.996 | 0.995 | 0.993 | 0.982 | 0.974 | 0.966 | 0.956 | 0.937 | 0.894 | 0.85 | 0.77 | 0.6 | 0.27 | 0.02 | [8 empty] | 0.4 | 1.6 | 1.6 | 2.1 | 2.3 | 2.4 |  |  |  |  | 1.2 | 1.9 | 2.1 | 2.7 | 3.2 | 3.2 |  |  |  |  | 1.9 | 2.3 | 2.6 | 3.1 | 3.4 | 3.5 |  |  |  |  | 2.1 | 2.8 | 3 | 3.4 | 3.7 | 3.8 |  |  |  |  | 2.4 | 3.8 | 3.9 | 4.2 | 4.5 | 4.7 |  |  |  |  | 3.7 | 4.7 | 4.9 | 5 | 5.2 | 5.4 |  |  |  | D | 79 | H-LaFL5
H-LaF6LA | 757477 | 1.713767 | 1.721601 | 1.729912 | 1.738633 | 1.739647 | 1.743906 | 1.749527 | 1.752224 | 1.752981 | 1.75369 | 1.75686 | 1.757 | 1.760776 | 1.76809 | 1.769008 | 1.776906 | 1.784322 | 1.797168 |  |  | 47.71 | 47.47 | 0.015866 | 0.016027 | 1.12023521 | 0.00335766705 | 0.897573526 | 0.0227710735 | 1.3665486 | 92.0376324 | [6 empty] | 3.9e-06 | 1.55e-08 | -2.9e-11 | 7.82e-07 | -2.61e-11 | 0.083 | 0.2684 | 0.5243 | 0.301 | 0.238 | 0.5557 | 0.8097 | 0.2657 | 0.5662 | 0.2508 | 0.2356 | 0.4928 | 0.8015 | 0.0216 | 0.0097 | -0.0026 | -0.0088 | 1 | 6 | 1 | 1 | 3 | 646 | 680 | 603 | 632 | 731 | 57 | 69 |  | 729 | 86 | 11806 | 4570 | 0.291 | 1.84 | 4.06 | 390/320 |  | 0.81 | 0.95 | 0.982 | 0.996 | 0.999 | 0.999 | 0.999 | 0.999 | 0.999 | 0.999 | 0.999 | 0.999 | 0.999 | 0.998 | 0.998 | 0.998 | 0.998 | 0.997 | 0.996 | 0.994 | 0.992 | 0.988 | 0.979 | 0.969 | 0.952 | 0.924 | 0.88 | 0.81 | 0.69 | 0.51 | 0.26 |  |  |  |  | 0.65 | 0.902 | 0.965 | 0.992 | 0.998 | 0.998 | 0.998 | 0.998 | 0.998 | 0.998 | 0.998 | 0.998 | 0.998 | 0.997 | 0.997 | 0.997 | 0.997 | 0.994 | 0.992 | 0.989 | 0.984 | 0.976 | 0.958 | 0.938 | 0.906 | 0.853 | 0.77 | 0.65 | 0.48 | 0.26 | 0.07 | [5 empty] | 3.8 | 3.8 | 4 | 4.2 | 4.6 | 5 |  |  |  |  | 4.8 | 4.9 | 4.9 | 5 | 5.3 | 5.4 |  |  |  |  | 4.9 | 5.1 | 5.3 | 5.5 | 5.6 | 5.7 |  |  |  |  | 5.2 | 5.4 | 5.6 | 5.7 | 5.7 | 5.7 |  |  |  |  | 5.8 | 6 | 6.1 | 6.2 | 6.4 | 6.4 |  |  |  |  | 6.1 | 6.3 | 6.7 | 6.8 | 6.9 | 6.9 |  |  |  | D | 75 | H-LaF6LA
H-LaF7 | 782371 |  |  |  |  | 1.76035 | 1.76525 | 1.77216 | 1.77559 | 1.77657 | 1.77748 | 1.78161 | 1.78179 | 1.78679 | 1.79667 | 1.79793 | 1.80891 | 1.8195 | 1.8387 |  |  | 37.09 | 36.83 | 0.021077 | 0.021366 | [6 empty] | 3.0798693 | -0.0120988227 | 0.0313371888 | 0.000985836878 | -1.3379864e-05 | 5.4990762e-06 | -1.02e-06 | 1.7e-08 | -1.39e-10 | 6.63e-07 | 4.31e-10 | 0.279 | 0.2325 | 0.4906 | 0.294 | 0.237 | 0.5806 |  | 0.2293 | 0.5298 | 0.2446 | 0.2338 | 0.5138 |  | 0.002 | 0.0012 | -0.0004 | -0.0019 | 1 | 5 | 1 | 1 | 3 | 659 | 699 | 603 | 650 | 763 | 80 | 95 |  | 571 | 161 | 10916 | 4243 | 0.286 |  | 3.77 | 410/350 |  | 0.901 | 0.964 | 0.985 | 0.993 | 0.998 | 0.998 | 0.999 | 0.999 | 0.999 | 0.999 | 0.999 | 0.999 | 0.999 | 0.998 | 0.998 | 0.997 | 0.997 | 0.995 | 0.994 | 0.991 | 0.986 | 0.978 | 0.956 | 0.93 | 0.88 | 0.774 | 0.562 | 0.224 | [7 empty] | 0.812 | 0.93 | 0.97 | 0.986 | 0.995 | 0.997 | 0.998 | 0.998 | 0.998 | 0.998 | 0.998 | 0.998 | 0.998 | 0.996 | 0.996 | 0.995 | 0.995 | 0.991 | 0.988 | 0.983 | 0.973 | 0.957 | 0.914 | 0.864 | 0.774 | 0.599 | 0.316 | 0.05 | [8 empty] | 0.4 | 0.9 | 1.3 | 1.4 | 1.6 | 1.7 |  |  |  |  | 0.7 | 1.7 | 2 | 2.2 | 2.3 | 2.5 |  |  |  |  | 1.5 | 2.5 | 2.5 | 2.6 | 2.7 | 2.7 |  |  |  |  | 1.7 | 2.7 | 2.9 | 2.9 | 2.9 | 3 |  |  |  |  | 2 | 3.7 | 3.7 | 3.7 | 3.8 | 3.9 |  |  |  |  | 3.4 | 4.2 | 4.4 | 5 | 5.2 | 5.1 |  |  |  | D | 77 | H-LaF7
H-LaF10LA | 788475 | 1.744703 | 1.75227 | 1.760322 | 1.768965 | 1.769993 | 1.774356 | 1.780192 | 1.783007 | 1.783798 | 1.784538 | 1.787853 | 1.788 | 1.79195 | 1.799599 | 1.800558 | 1.80881 | 1.816553 | 1.829972 | 1.858341 | 1.867099 | 47.49 | 47.25 | 0.016592 | 0.01676 | 1.93178403 | 0.00997340769 | 0.189897276 | 0.0368891042 | 1.09736515 | 77.2777489 | [6 empty] | 1.59e-06 | 1.7e-08 | -2.83e-11 | 6.6e-07 | 1.76e-10 | 0.184 | 0.263 | 0.5214 | 0.3009 | 0.2381 | 0.5551 | 0.8088 | 0.2603 | 0.5634 | 0.2507 | 0.2357 | 0.4924 | 0.8007 | 0.0143 | 0.0074 | -0.0027 | -0.0097 | 1 | 3 | 1 | 1 | 3 | 681 | 707 | 636 | 661 | 756 | 61 | 77 |  | 652 | 100 | 12398 | 4787 | 0.295 | 1.39 | 4.3 | 380/315 |  | 0.823 | 0.948 | 0.981 | 0.994 | 0.998 | 0.998 | 0.999 | 0.999 | 0.999 | 0.999 | 0.999 | 0.999 | 0.999 | 0.999 | 0.999 | 0.998 | 0.997 | 0.997 | 0.996 | 0.995 | 0.992 | 0.99 | 0.984 | 0.979 | 0.97 | 0.953 | 0.926 | 0.879 | 0.806 | 0.68 | 0.449 | 0.167 |  |  |  | 0.677 | 0.9 | 0.963 | 0.987 | 0.995 | 0.996 | 0.998 | 0.998 | 0.998 | 0.998 | 0.998 | 0.998 | 0.998 | 0.998 | 0.997 | 0.996 | 0.995 | 0.994 | 0.992 | 0.991 | 0.985 | 0.981 | 0.969 | 0.958 | 0.94 | 0.909 | 0.857 | 0.773 | 0.649 | 0.462 | 0.202 | 0.028 |  |  |  |  | 2.4 | 2.8 | 3 | 3.1 | 3.4 | 3.7 |  |  |  |  | 2.9 | 3.3 | 3.7 | 3.7 | 4 | 4.2 |  |  |  |  | 3.5 | 3.6 | 4.1 | 4.2 | 4.2 | 4.6 |  |  |  |  | 3.6 | 3.9 | 4.3 | 4.4 | 4.5 | 4.8 |  |  |  |  | 3.9 | 4.7 | 4.7 | 4.7 | 5 | 5.4 |  |  |  |  | 4.5 | 5.2 | 5.3 | 5.4 | 5.6 | 5.9 |  |  |  | MA | 45 | H-LaF10LA
H-LaF50B | 773496 |  |  |  |  | 1.75542 | 1.75959 | 1.76514 | 1.7678 | 1.76854 | 1.76924 | 1.77236 | 1.7725 | 1.77621 | 1.78337 | 1.78427 | 1.79196 | 1.79915 | 1.81152 |  |  | 49.6 | 49.36 | 0.015575 | 0.015725 | [6 empty] | 3.07031881 | -0.0135921167 | 0.0258190179 | -1.6644976e-05 | 6.94966225e-05 | -2.88382024e-06 | 2.55e-06 | 1.98e-08 | -2.57e-13 | 4.22e-07 | -1.44e-10 | 0.256 | 0.2677 | 0.5271 | 0.3018 | 0.2382 | 0.5515 |  | 0.2652 | 0.5692 | 0.2518 | 0.2359 | 0.489 |  | 0.0149 | 0.0081 | -0.0029 | -0.0097 | 1 | 3 | 1 | 1 | 3 | 681 | 708 | 637 | 665 | 754 | 58 | 75 |  | 723 | 92 | 12370 | 4793 | 0.29 | 1.39 | 4.24 | 375/305 |  | 0.814 | 0.947 | 0.981 | 0.993 | 0.997 | 0.998 | 0.999 | 0.999 | 0.999 | 0.999 | 0.999 | 0.999 | 0.997 | 0.997 | 0.997 | 0.998 | 0.998 | 0.998 | 0.997 | 0.996 | 0.993 | 0.991 | 0.986 | 0.98 | 0.971 | 0.954 | 0.926 | 0.879 | 0.809 | 0.706 | 0.557 | 0.339 | 0.122 |  |  | 0.662 | 0.896 | 0.962 | 0.987 | 0.995 | 0.996 | 0.998 | 0.998 | 0.998 | 0.998 | 0.998 | 0.998 | 0.994 | 0.994 | 0.994 | 0.996 | 0.996 | 0.996 | 0.994 | 0.993 | 0.987 | 0.982 | 0.973 | 0.961 | 0.943 | 0.911 | 0.857 | 0.773 | 0.654 | 0.499 | 0.31 | 0.115 | 0.015 |  |  |  | 3.6 | 3 | 2.9 | 3.8 | 3.9 | 3.6 |  |  |  |  | 3.6 | 4.1 | 3.3 | 4.2 | 4.5 | 4.4 |  |  |  |  | 3.6 | 4.2 | 3.9 | 3.8 | 4.7 | 4.7 |  |  |  |  | 4 | 4.5 | 3.8 | 4.6 | 4.7 | 4.8 |  |  |  |  | 4.3 | 4.8 | 4.5 | 5.2 | 5.5 | 5 |  |  |  |  | 5 | 5.3 | 5 | 5.6 | 5.8 | 5.8 |  |  |  | MA | 35 | H-LaF50B
H-LaF51 | 700481 |  |  |  |  | 1.6844 | 1.68814 | 1.69319 | 1.69564 | 1.69633 | 1.69697 | 1.69987 | 1.7 | 1.70346 | 1.7102 | 1.71104 | 1.71835 | 1.72526 | 1.73736 |  |  | 48.08 | 47.8 | 0.014559 | 0.014717 | [6 empty] | 2.82740564 | -0.0113834621 | 0.0217208712 | 0.000385985738 | 1.31857828e-05 | 6.83783132e-07 | -2.02e-06 | 1.89e-08 | -1.3e-10 | 4.46e-07 | 1.77e-10 | 0.281 | 0.2569 | 0.5151 | 0.2995 | 0.2377 | 0.56 |  | 0.2541 | 0.5565 | 0.2494 | 0.2351 | 0.4969 |  | -0.0008 | -0.0003 | -0.0004 | -0.0038 | 2 | 3 | 2 | 1 | 4 | 649 | 686 | 601 | 629 | 738 | 80 | 94 |  | 576 | 175 | 9644 | 3745 | 0.288 | 1.58 | 3.82 | 380/340 |  | 0.861 | 0.944 | 0.979 | 0.989 | 0.996 | 0.997 | 0.999 | 0.999 | 0.999 | 0.999 | 0.999 | 0.999 | 0.999 | 0.998 | 0.998 | 0.997 | 0.997 | 0.997 | 0.996 | 0.994 | 0.993 | 0.991 | 0.983 | 0.973 | 0.954 | 0.909 | 0.807 | 0.589 | 0.239 | [6 empty] | 0.742 | 0.891 | 0.958 | 0.979 | 0.992 | 0.995 | 0.998 | 0.998 | 0.998 | 0.998 | 0.998 | 0.998 | 0.998 | 0.997 | 0.996 | 0.995 | 0.995 | 0.994 | 0.992 | 0.989 | 0.987 | 0.982 | 0.967 | 0.947 | 0.91 | 0.826 | 0.652 | 0.347 | 0.057 | [7 empty] | 0 | -0.1 | 0.5 | 0.8 | 1 | 1.1 |  |  |  |  | 0.3 | 0.8 | 1.2 | 1.2 | 1.4 | 1.3 |  |  |  |  | 0.5 | 1.2 | 1.4 | 1.4 | 1.4 | 1.4 |  |  |  |  | 0.8 | 1.3 | 1.6 | 1.5 | 1.6 | 1.7 |  |  |  |  | 0.9 | 1.4 | 2 | 2.3 | 2.4 | 2.5 |  |  |  |  | 1.5 | 2.3 | 2.6 | 2.8 | 2.9 | 3 |  |  |  | D | 54 | H-LaF51
H-LaF52 | 786442 | 1.742964 | 1.749952 | 1.757519 | 1.765981 | 1.767019 | 1.771497 | 1.777606 | 1.780584 | 1.781423 | 1.78221 | 1.785743 | 1.7859 | 1.790129 | 1.79837 | 1.799407 | 1.808369 | 1.816838 | 1.831657 | 1.863646 | 1.873728 | 44.19 | 43.94 | 0.017786 | 0.017984 | 0.225893751 | 0.0391551736 | 1.88248028 | 0.0100951886 | 1.11307009 | 85.0042906 | [6 empty] | 7.56e-06 | 1.95e-08 | -5.14e-11 | 6.79e-07 | 7.1e-10 | 0.233 | 0.2518 | 0.5109 | 0.2989 | 0.2378 | 0.5622 | 0.8332 | 0.249 | 0.5519 | 0.2489 | 0.2352 | 0.4983 | 0.824 | 0.0082 | 0.0047 | -0.0022 | -0.0083 | 1 | 2 | 1 | 1 | 3 | 588 | 625 | 558 | 584 | 686 | 59 | 72 |  | 668 | 94 | 11290 | 4350 | 0.297 | 2.13 | 4.39 | 385/320 |  | 0.853 | 0.962 | 0.985 | 0.995 | 0.998 | 0.999 | 0.999 | 0.999 | 0.999 | 0.999 | 0.999 | 0.999 | 0.998 | 0.998 | 0.998 | 0.997 | 0.997 | 0.996 | 0.995 | 0.993 | 0.989 | 0.985 | 0.977 | 0.966 | 0.951 | 0.92 | 0.871 | 0.793 | 0.676 | 0.504 | 0.265 |  |  |  |  | 0.728 | 0.925 | 0.97 | 0.99 | 0.997 | 0.997 | 0.998 | 0.998 | 0.998 | 0.998 | 0.998 | 0.998 | 0.996 | 0.996 | 0.996 | 0.995 | 0.994 | 0.993 | 0.991 | 0.987 | 0.979 | 0.971 | 0.954 | 0.934 | 0.905 | 0.847 | 0.759 | 0.629 | 0.457 | 0.254 | 0.07 | [5 empty] | 5.8 | 6.3 | 6.6 | 6.6 | 6.7 | 7.2 |  |  |  |  | 6.1 | 6.7 | 7.5 | 7.6 | 8.1 | 8.2 |  |  |  |  | 6.6 | 7.4 | 7.6 | 7.8 | 8.3 | 8.6 |  |  |  |  | 7.3 | 7.8 | 7.9 | 7.9 | 8.4 | 8.7 |  |  |  |  | 8.1 | 8.3 | 8.5 | 9.2 | 9.3 | 9.6 |  |  |  |  | 8.5 | 8.9 | 9.5 | 9.6 | 10.3 | 10.6 |  |  |  | A | 61 | H-LaF52
H-LaF53 | 743492 |  |  |  |  | 1.72681 | 1.73079 | 1.73616 | 1.73874 | 1.73946 | 1.74014 | 1.74317 | 1.7433 | 1.7469 | 1.75384 | 1.75471 | 1.76216 | 1.76915 | 1.78119 |  |  | 49.22 | 48.99 | 0.015101 | 0.015246 | [6 empty] | 2.96765171 | -0.0109098989 | 0.0265455309 | -0.000515952248 | 0.000124492897 | -5.16337751e-06 | 7.84e-06 | 1.78e-08 | -1.78e-11 | 6.13e-07 | 7.28e-10 | 0.217 | 0.2636 | 0.5265 | 0.3018 | 0.2384 | 0.551 |  | 0.2611 | 0.5687 | 0.2516 | 0.2361 | 0.4887 |  | 0.0118 | 0.0083 | -0.003 | -0.0109 | 1 | 3 | 1 | 1 | 3 | 590 | 621 | 550 | 582 | 682 | 55 | 73 |  | 698 | 104 | 10678 | 4084 | 0.307 |  | 4.16 | 370/300 |  | 0.8 | 0.939 | 0.976 | 0.989 | 0.996 | 0.998 | 0.998 | 0.999 | 0.999 | 0.999 | 0.999 | 0.998 | 0.998 | 0.997 | 0.997 | 0.997 | 0.997 | 0.995 | 0.993 | 0.992 | 0.988 | 0.985 | 0.978 | 0.97 | 0.954 | 0.93 | 0.88 | 0.81 | 0.71 | 0.57 | 0.41 | 0.25 | 0.1 |  |  | 0.64 | 0.881 | 0.952 | 0.979 | 0.992 | 0.996 | 0.997 | 0.998 | 0.998 | 0.998 | 0.997 | 0.996 | 0.995 | 0.994 | 0.993 | 0.993 | 0.993 | 0.99 | 0.987 | 0.984 | 0.977 | 0.97 | 0.956 | 0.94 | 0.91 | 0.86 | 0.78 | 0.65 | 0.5 | 0.32 | 0.17 | 0.06 | 0.01 |  |  |  | 5.9 | 6.5 | 6.5 | 6.5 | 6.7 | 6.9 |  |  |  |  | 6.8 | 6.8 | 6.6 | 7.4 | 7.5 | 7.6 |  |  |  |  | 7.3 | 7.3 | 6.8 | 7.8 | 7.8 | 8 |  |  |  |  | 7.6 | 7.4 | 7.2 | 8 | 8 | 8.4 |  |  |  |  | 7.9 | 7.8 | 8.1 | 8.7 | 8.6 | 8.9 |  |  |  |  | 8.1 | 8.4 | 9 | 9.3 | 9.2 | 9.6 |  |  |  | A | 50 | H-LaF53
H-LaF54 | 800422 |  |  |  |  | 1.77963 | 1.78426 | 1.79072 | 1.79387 | 1.79476 | 1.7956 | 1.79935 | 1.79952 | 1.80401 | 1.8128 | 1.81391 | 1.82354 | 1.8327 | 1.84881 |  |  | 42.24 | 42 | 0.018927 | 0.019145 | [6 empty] | 3.14470202 | -0.010105906 | 0.0343096974 | -0.000833127912 | 0.000217008428 | -8.70147899e-06 | 6.31e-06 | 2.13e-08 | 9.75e-11 | 1.02e-06 | 2.29e-10 | 0.077 | 0.2446 | 0.5077 | 0.2983 | 0.2372 | 0.5674 |  | 0.2418 | 0.5484 | 0.2486 | 0.2345 | 0.503 |  | 0.0071 | 0.0061 | -0.0021 | -0.0064 | 1 | 2 | 1 | 1 | 3 | 602 | 630 | 559 | 587 | 687 | 57 | 70 |  | 698 | 104 | 11076 | 4249 | 0.303 | 2.16 | 4.51 | 395/335 |  | 0.85 | 0.96 | 0.984 | 0.995 | 0.998 | 0.999 | 0.999 | 0.998 | 0.998 | 0.998 | 0.998 | 0.998 | 0.998 | 0.998 | 0.998 | 0.998 | 0.997 | 0.997 | 0.996 | 0.995 | 0.992 | 0.987 | 0.974 | 0.961 | 0.949 | 0.9 | 0.82 | 0.68 | 0.38 | 0.08 | [5 empty] | 0.73 | 0.921 | 0.969 | 0.99 | 0.996 | 0.998 | 0.998 | 0.997 | 0.997 | 0.996 | 0.996 | 0.996 | 0.997 | 0.997 | 0.997 | 0.996 | 0.995 | 0.994 | 0.993 | 0.991 | 0.985 | 0.974 | 0.949 | 0.924 | 0.9 | 0.81 | 0.68 | 0.46 | 0.15 | 0.01 | [6 empty] | 6 | 6 | 5.9 | 6.2 | 6.8 | 7.4 |  |  |  |  | 7 | 7 | 7.1 | 7.3 | 7.5 | 8.1 |  |  |  |  | 7.3 | 7.2 | 7.2 | 8 | 8.5 | 8.6 |  |  |  |  | 7.6 | 7.4 | 7.7 | 8.2 | 8.7 | 9.1 |  |  |  |  | 8.1 | 8.7 | 8.4 | 8.5 | 9.3 | 9.9 |  |  |  |  | 9.1 | 9.1 | 9.1 | 9.3 | 10 | 11.1 |  |  |  | A | 63 | H-LaF54
H-LaF55 | 762401 | 1.721805 | 1.727456 | 1.733819 | 1.741545 | 1.742551 | 1.747 | 1.753275 | 1.756386 | 1.757268 | 1.758097 | 1.761833 | 1.762 | 1.766509 | 1.775386 | 1.776512 | 1.786306 | 1.795679 | 1.812368 |  |  | 40.11 | 39.83 | 0.019 | 0.019244 | 1.73920103 | 0.00974400845 | 1.16162575 | 111.118099 | 0.279488106 | 0.0423325277 | [6 empty] | -2.5e-06 | 2.11e-08 | -8.33e-11 | 7e-07 | -1.49e-10 | 0.249 | 0.2342 | 0.494 | 0.2955 | 0.2373 | 0.5747 | 0.8784 | 0.2312 | 0.5336 | 0.2459 | 0.2343 | 0.5089 | 0.8672 | -0.0071 | -0.0025 | -0.0005 | -0.0027 | 2 | 3 | 1 | 1 | 4 | 619 | 673 | 578 | 613 | 746 | 82 | 95 |  | 506 | 179 | 9460 | 3663 | 0.291 | 1.68 | 4.3 | 385/340 |  | 0.903 | 0.957 | 0.981 | 0.99 | 0.997 | 0.998 | 0.999 | 0.999 | 0.999 | 0.999 | 0.999 | 0.999 | 0.998 | 0.998 | 0.997 | 0.997 | 0.997 | 0.996 | 0.995 | 0.994 | 0.991 | 0.987 | 0.977 | 0.963 | 0.936 | 0.879 | 0.748 | 0.477 | [7 empty] | 0.815 | 0.916 | 0.962 | 0.981 | 0.994 | 0.996 | 0.998 | 0.998 | 0.998 | 0.998 | 0.998 | 0.998 | 0.996 | 0.996 | 0.995 | 0.995 | 0.995 | 0.992 | 0.99 | 0.988 | 0.982 | 0.975 | 0.954 | 0.928 | 0.876 | 0.772 | 0.559 | 0.228 | [8 empty] | -0.4 | 0.1 | 0.2 | 0.8 | 0.9 | 1.1 |  |  |  |  | 0.5 | 1 | 1.3 | 1.3 | 1.7 | 1.7 |  |  |  |  | 0.9 | 1.2 | 1.5 | 1.7 | 1.9 | 2.1 |  |  |  |  | 1.1 | 1.6 | 1.7 | 2.1 | 2.3 | 2.3 |  |  |  |  | 1.6 | 2 | 2.5 | 3 | 3 | 3 |  |  |  |  | 2.5 | 2.9 | 3.6 | 3.6 | 3.6 | 4.2 |  |  |  | D | 69 | H-LaF55
H-LaF62 | 720437 |  |  |  |  | 1.70288 | 1.70687 | 1.71239 | 1.71511 | 1.71588 | 1.7166 | 1.71985 | 1.72 | 1.72391 | 1.73159 | 1.73256 | 1.74095 | 1.74889 | 1.76297 |  |  | 43.68 | 43.39 | 0.016483 | 0.016682 | [6 empty] | 2.88929239 | -0.0118090997 | 0.0220839611 | 0.00132896557 | -9.97765672e-05 | 6.8989327e-06 | 3.69e-06 | 1.78e-08 | -1.65e-10 | 7.29e-07 | 1.87e-10 | 0.206 | 0.2421 | 0.4999 | 0.2967 | 0.2372 | 0.5679 |  | 0.2392 | 0.5401 | 0.247 | 0.2344 | 0.5029 |  | -0.0101 | -0.0051 | 0.0001 | -0.0034 | 1 | 3 | 1 | 1 | 3 | 584 | 637 | 538 | 576 | 715 | 70 | 88 |  | 578 | 173 | 10143 | 3925 | 0.292 | 2.01 | 3.89 | 390/340 |  | 0.925 | 0.969 | 0.987 | 0.993 | 0.997 | 0.998 | 0.999 | 0.999 | 0.999 | 0.999 | 0.999 | 0.999 | 0.998 | 0.998 | 0.998 | 0.998 | 0.997 | 0.996 | 0.994 | 0.994 | 0.991 | 0.988 | 0.979 | 0.967 | 0.947 | 0.904 | 0.806 | 0.581 | 0.217 | [6 empty] | 0.856 | 0.939 | 0.974 | 0.986 | 0.995 | 0.996 | 0.998 | 0.998 | 0.998 | 0.998 | 0.998 | 0.998 | 0.996 | 0.996 | 0.996 | 0.996 | 0.995 | 0.993 | 0.989 | 0.988 | 0.982 | 0.977 | 0.958 | 0.936 | 0.897 | 0.817 | 0.65 | 0.338 | 0.047 | [7 empty] | 3.1 | 3.6 | 4 | 4.1 | 4.1 | 4.1 |  |  |  |  | 3.6 | 4.1 | 4.7 | 4.8 | 4.8 | 4.8 |  |  |  |  | 3.9 | 4.4 | 5.1 | 5.1 | 5.1 | 5.1 |  |  |  |  | 4.1 | 4.9 | 5.3 | 5.4 | 5.5 | 5.5 |  |  |  |  | 4.8 | 5.7 | 5.9 | 5.9 | 5.9 | 6 |  |  |  |  | 5.5 | 6 | 6.7 | 6.7 | 6.8 | 6.8 |  |  |  | D | 54 | H-LaF62
H-ZLaF1 | 802443 |  |  |  |  | 1.7823 | 1.78693 | 1.79321 | 1.79624 | 1.7971 | 1.7979 | 1.8015 | 1.80166 | 1.80597 | 1.81435 | 1.81541 | 1.82453 | 1.83316 | 1.84827 |  |  | 44.26 | 44.02 | 0.018111 | 0.018311 | [6 empty] | 3.16228962 | -0.014206768 | 0.0294595374 | 0.000212856988 | 6.58725595e-05 | -1.65992623e-06 | 3.15e-06 | 1.76e-08 | -6.68e-11 | 5.2e-07 | 1.18e-10 | 0.262 | 0.2556 | 0.5141 | 0.2992 | 0.2378 | 0.5623 |  | 0.2529 | 0.5554 | 0.2491 | 0.2352 | 0.4983 |  | 0.0149 | 0.0077 | -0.0028 | -0.008 | 1 | 6 | 1 | 1 | 3 | 669 | 693 | 621 | 653 | 741 | 53 | 72 |  | 725 | 98 | 12321 | 4768 | 0.292 | 1.54 | 4.3 | 390/320 |  | 0.832 | 0.958 | 0.986 | 0.998 | 0.999 | 0.999 | 0.999 | 0.999 | 0.999 | 0.999 | 0.999 | 0.999 | 0.998 | 0.997 | 0.997 | 0.997 | 0.997 | 0.995 | 0.994 | 0.992 | 0.989 | 0.985 | 0.976 | 0.967 | 0.952 | 0.926 | 0.884 | 0.815 | 0.687 | 0.444 | 0.124 |  |  |  |  | 0.693 | 0.917 | 0.973 | 0.997 | 0.998 | 0.998 | 0.998 | 0.998 | 0.998 | 0.998 | 0.998 | 0.998 | 0.996 | 0.995 | 0.994 | 0.994 | 0.994 | 0.99 | 0.987 | 0.983 | 0.978 | 0.97 | 0.952 | 0.935 | 0.905 | 0.858 | 0.781 | 0.664 | 0.472 | 0.197 | 0.015 | [5 empty] | 3 | 3.5 | 4 | 4.1 | 4.1 | 4.3 |  |  |  |  | 3.8 | 4.3 | 4.5 | 4.6 | 4.9 | 4.8 |  |  |  |  | 4 | 4.5 | 4.8 | 4.9 | 5.1 | 5.3 |  |  |  |  | 4 | 5 | 5 | 5.1 | 5.4 | 5.5 |  |  |  |  | 4.8 | 5.6 | 5.7 | 5.7 | 6.2 | 6.3 |  |  |  |  | 5.2 | 6.3 | 6.4 | 6.5 | 6.7 | 7 |  |  |  | D | 98 | H-ZLaF1
H-ZLaF2A | 803468 | 1.759242 | 1.766637 | 1.774586 | 1.783257 | 1.784299 | 1.788748 | 1.794737 | 1.797636 | 1.798451 | 1.799215 | 1.802638 | 1.80279 | 1.806876 | 1.814804 | 1.815799 | 1.82437 | 1.832425 | 1.846399 |  |  | 46.76 | 46.51 | 0.017168 | 0.017348 | 1.76389273 | 0.00842148915 | 0.407585264 | 0.0304194282 | 1.27020239 | 89.5802552 | [6 empty] | 1.27e-06 | 1.49e-08 | -3.26e-11 | 6.27e-07 | 5.37e-10 | 0.2 | 0.2591 | 0.5177 | 0.3002 | 0.238 | 0.5572 | 0.814 | 0.2565 | 0.5593 | 0.2501 | 0.2355 | 0.4941 | 0.8055 | 0.0103 | 0.0054 | -0.0023 | -0.0089 | 1 | 3 |  | 1 | 3 | 691 | 718 | 646 | 674 | 765 | 58 | 78 |  | 755 | 96 | 12043 | 4642 | 0.297 |  | 4.65 | 385/315 |  | 0.841 | 0.955 | 0.984 | 0.995 | 0.998 | 0.999 | 0.999 | 0.999 | 0.999 | 0.999 | 0.999 | 0.999 | 0.999 | 0.999 | 0.999 | 0.999 | 0.998 | 0.998 | 0.996 | 0.994 | 0.99 | 0.987 | 0.978 | 0.968 | 0.952 | 0.924 | 0.876 | 0.801 | 0.685 | 0.517 | 0.286 | 0.155 |  |  |  | 0.707 | 0.912 | 0.968 | 0.989 | 0.996 | 0.997 | 0.998 | 0.998 | 0.998 | 0.998 | 0.998 | 0.997 | 0.997 | 0.997 | 0.997 | 0.997 | 0.996 | 0.996 | 0.993 | 0.989 | 0.981 | 0.974 | 0.956 | 0.937 | 0.907 | 0.853 | 0.767 | 0.642 | 0.469 | 0.267 | 0.082 | 0.024 |  |  |  | 2.5 | 2.3 | 2.8 | 2.5 | 3 | 3 | 3.1 | 3.2 | 3.4 | 3.4 | 3.1 | 3.3 | 3.4 | 3.1 | 3.5 | 3.9 | 4 | 4 | 4.2 | 4.2 | 3.3 | 3.4 | 3.5 | 3.6 | 3.7 | 4 | 4.3 | 4.4 | 4.5 | 4.5 | 3.5 | 3.5 | 3.7 | 3.9 | 4.2 | 4.2 | 4.3 | 4.5 | 4.7 | 4.9 | 4.1 | 4.1 | 4.3 | 4.3 | 4.8 | 5 | 5.1 | 5.2 | 5.3 | 5.5 | 4.4 | 4.5 | 5 | 5 | 5.5 | 5.5 | 5.6 | 5.9 | 6.1 | 6.4 | D | 119 | H-ZLaF2A
H-ZLaF3 | 855366 |  |  |  |  | 1.83155 | 1.83703 | 1.84474 | 1.84856 | 1.84964 | 1.85065 | 1.85524 | 1.85544 | 1.86099 | 1.87194 | 1.87333 | 1.88546 | 1.89718 | 1.91836 |  |  | 36.59 | 36.34 | 0.023381 | 0.023694 | [6 empty] | 3.33260614 | -0.0142217301 | 0.0366299952 | 0.00102037909 | -3.17481272e-06 | 5.76556277e-06 | 3.1e-06 | 1.77e-08 | -9.07e-11 | 8.88e-07 | 3.04e-10 | 0.222 | 0.2344 | 0.4931 | 0.2943 | 0.2373 | 0.5781 |  | 0.2313 | 0.5322 | 0.2448 | 0.2342 | 0.5118 |  | 0.0089 | 0.0049 | -0.0013 | -0.0053 | 1 | 5 | 1 | 1 | 3 | 644 | 679 | 616 | 644 | 735 | 60 | 74 |  | 681 | 98 | 12068 | 4663 | 0.294 | 1.69 | 4.5 |  | 390/350 | 0.86 | 0.962 | 0.987 | 0.998 | 0.999 | 0.999 | 0.999 | 0.999 | 0.999 | 0.999 | 0.999 | 0.999 | 0.998 | 0.998 | 0.998 | 0.997 | 0.996 | 0.992 | 0.989 | 0.984 | 0.978 | 0.967 | 0.941 | 0.913 | 0.86 | 0.73 | 0.47 | 0.14 | [7 empty] | 0.74 | 0.926 | 0.975 | 0.996 | 0.998 | 0.998 | 0.998 | 0.998 | 0.998 | 0.998 | 0.998 | 0.998 | 0.997 | 0.996 | 0.996 | 0.994 | 0.992 | 0.984 | 0.978 | 0.969 | 0.957 | 0.936 | 0.886 | 0.834 | 0.74 | 0.54 | 0.22 | 0.02 | [8 empty] | 3.6 | 3.7 | 4 | 4.4 | 4.6 | 4.4 |  |  |  |  | 4.5 | 4.9 | 4.9 | 5.3 | 5.7 | 5.9 |  |  |  |  | 5 | 5.2 | 6 | 5.8 | 5.9 | 6.2 |  |  |  |  | 5.1 | 5.6 | 6.2 | 6.2 | 6.2 | 6.9 |  |  |  |  | 6.1 | 6.4 | 7.1 | 7.3 | 7.3 | 7.4 |  |  |  |  | 6.7 | 7.9 | 8 | 8.3 | 8.6 | 8.6 |  |  |  | D | 146 | H-ZLaF3
H-ZLaF4LA | 911353 | 1.858979 | 1.865841 | 1.873678 | 1.883517 | 1.884827 | 1.890684 | 1.899054 | 1.903236 | 1.904425 | 1.905542 | 1.910594 | 1.91082 | 1.916943 | 1.929075 | 1.930621 | 1.944145 | 1.957222 | 1.980882 |  |  | 35.25 | 35 | 0.025839 | 0.026196 | 2.212551 | 0.011817254 | 0.312542616 | 0.049586258 | 1.56862457 | 115.52649 | [6 empty] | 1.14e-06 | 1.37e-08 | -2.92e-11 | 8.94e-07 | 8.6e-10 | 0.239 | 0.2267 | 0.4858 | 0.2935 | 0.237 | 0.5832 | 0.9157 | 0.2236 | 0.5245 | 0.2441 | 0.2337 | 0.5163 | 0.9032 | 0.0001 | 0.0007 | -0.0008 | -0.0024 | 1 | 1 | 1 | 1 | 2 | 693 | 735 | 648 | 680 | 795 | 71 | 85 |  | 728 | 92 | 12695 | 4868 | 0.304 | 1.14 | 5.07 |  | 400/355 | 0.919 | 0.977 | 0.99 | 0.996 | 0.998 | 0.999 | 0.999 | 0.999 | 0.999 | 0.999 | 0.998 | 0.998 | 0.996 | 0.996 | 0.995 | 0.996 | 0.994 | 0.988 | 0.982 | 0.975 | 0.963 | 0.947 | 0.906 | 0.865 | 0.793 | 0.66 | 0.418 | [8 empty] | 0.845 | 0.954 | 0.98 | 0.993 | 0.997 | 0.998 | 0.998 | 0.998 | 0.998 | 0.998 | 0.997 | 0.997 | 0.992 | 0.992 | 0.99 | 0.992 | 0.988 | 0.976 | 0.965 | 0.95 | 0.928 | 0.896 | 0.821 | 0.748 | 0.629 | 0.435 | 0.175 | [8 empty] | 2.6 | 2.7 | 3 | 3.2 | 3.2 | 3.4 | 3.5 | 3.6 | 3.7 | 3.7 | 3.7 | 3.8 | 4 | 4.1 | 4.4 | 4.7 | 4.9 | 4.9 | 4.9 | 5.1 | 4.2 | 4.3 | 4.4 | 4.4 | 4.8 | 5.1 | 5.3 | 5.4 | 5.6 | 5.7 | 4.5 | 4.7 | 4.8 | 5.1 | 5.3 | 5.5 | 5.8 | 5.9 | 6.1 | 6.3 | 5.6 | 5.7 | 5.8 | 6 | 6.4 | 6.6 | 7 | 7.3 | 7.4 | 7.5 | 6.5 | 6.9 | 7 | 7.2 | 7.6 | 7.9 | 8.2 | 8.6 | 8.8 | 9 | MA | 72 | H-ZLaF4LA
H-ZLaF4LB | 911353 | 1.858972 | 1.86585 | 1.873698 | 1.883539 | 1.884849 | 1.890703 | 1.899066 | 1.903244 | 1.904431 | 1.905547 | 1.910594 | 1.91082 | 1.916937 | 1.929059 | 1.930604 | 1.944119 | 1.957193 | 1.980862 |  |  | 35.28 | 35.03 | 0.025815 | 0.026173 | 0.30378754 | 0.050087732 | 2.22145931 | 0.011875826 | 1.54968685 | 113.957667 | [6 empty] | 2.77e-07 | 1.42e-08 | -4.04e-11 | 8.52e-07 | 9.84e-10 | 0.245 | 0.2268 | 0.4858 | 0.2935 | 0.237 | 0.5834 | 0.9169 | 0.2237 | 0.5245 | 0.2441 | 0.2337 | 0.5164 | 0.9043 | 0.0001 | 0.0007 | -0.0007 | -0.0022 | 1 | 1 | 1 | 2 | 1 | 711 | 746 | 661 | 694 | 805 | 66 | 88 |  | 686 | 139 | 12633 | 4841 | 0.305 |  | 4.84 |  | 400/355 | 0.922 | 0.978 | 0.99 | 0.997 | 0.999 | 0.999 | 0.999 | 0.999 | 0.999 | 0.999 | 0.999 | 0.999 | 0.999 | 0.999 | 0.998 | 0.998 | 0.997 | 0.992 | 0.987 | 0.982 | 0.972 | 0.956 | 0.917 | 0.878 | 0.81 | 0.686 | 0.446 | 0.173 | [7 empty] | 0.85 | 0.956 | 0.98 | 0.994 | 0.998 | 0.998 | 0.998 | 0.998 | 0.998 | 0.998 | 0.998 | 0.998 | 0.998 | 0.998 | 0.997 | 0.996 | 0.994 | 0.983 | 0.975 | 0.964 | 0.946 | 0.915 | 0.841 | 0.77 | 0.656 | 0.47 | 0.199 | 0.03 | [7 empty] | 1.8 | 1.8 | 2.3 | 2.6 | 2.7 | 2.9 | 2.9 | 2.8 | 2.7 | 2.9 | 3 | 3 | 3.2 | 3.4 | 3.7 | 3.9 | 4.1 | 4.2 | 4.4 | 4.3 | 3.3 | 3.3 | 3.7 | 4.1 | 4.2 | 4.4 | 4.6 | 4.7 | 4.9 | 5 | 3.8 | 3.8 | 4 | 4.4 | 4.5 | 4.9 | 5.1 | 5.2 | 5.4 | 5.5 | 4.5 | 4.6 | 5.1 | 5.4 | 5.7 | 6.1 | 6.2 | 6.4 | 6.6 | 6.7 | 5.7 | 5.8 | 6.2 | 6.4 | 6.9 | 7.3 | 7.5 | 7.8 | 8.1 | 8.3 | D | 65 | H-ZLaF4LB
H-ZLaF50E | 804466 | 1.7609 | 1.768091 | 1.775869 | 1.784438 | 1.785475 | 1.789913 | 1.795912 | 1.798821 | 1.799641 | 1.800408 | 1.803847 | 1.804 | 1.808108 | 1.816084 | 1.817086 | 1.825709 | 1.833806 | 1.847825 |  |  | 46.57 | 46.32 | 0.017263 | 0.017445 | 1.22239213 | 0.00445444481 | 0.952859931 | 0.0229973985 | 1.37994067 | 99.1991267 | [6 empty] | 1.15e-06 | 1.32e-08 | -1.72e-11 | 6.09e-07 | 4.6e-10 | 0.211 | 0.2571 | 0.516 | 0.3 | 0.238 | 0.5576 | 0.8121 | 0.2544 | 0.5576 | 0.2499 | 0.2355 | 0.4943 | 0.8036 | 0.0074 | 0.0042 | -0.0022 | -0.0088 | 1 | 3 | 1 | 1 | 2 | 691 | 719 | 652 | 683 | 768 | 62 | 78 |  | 705 | 96 | 12255 | 4720 | 0.298 | 1.29 | 4.44 | 380/310 |  | 0.852 | 0.927 | 0.96 | 0.976 | 0.985 | 0.991 | 0.995 | 0.996 | 0.997 | 0.998 | 0.998 | 0.998 | 0.998 | 0.998 | 0.998 | 0.998 | 0.998 | 0.997 | 0.996 | 0.995 | 0.993 | 0.99 | 0.985 | 0.98 | 0.971 | 0.954 | 0.926 | 0.88 | 0.805 | 0.677 | 0.451 | 0.158 |  |  |  | 0.726 | 0.86 | 0.922 | 0.953 | 0.97 | 0.983 | 0.99 | 0.993 | 0.995 | 0.996 | 0.996 | 0.997 | 0.996 | 0.996 | 0.996 | 0.996 | 0.996 | 0.994 | 0.993 | 0.991 | 0.986 | 0.981 | 0.97 | 0.96 | 0.943 | 0.91 | 0.857 | 0.775 | 0.648 | 0.459 | 0.203 | 0.025 |  |  |  | 2.6 | 2.6 | 2.6 | 2.6 | 2.7 | 2.7 | 2.9 | 3.2 | 3.7 | 3.8 | 2.9 | 3.3 | 3.2 | 3.5 | 3.5 | 3.6 | 3.8 | 3.9 | 4 | 4.5 | 3 | 3.5 | 3.7 | 3.7 | 3.8 | 3.9 | 4 | 4.1 | 4.2 | 4.6 | 3.6 | 3.7 | 3.9 | 3.9 | 4.1 | 4.2 | 4.3 | 4.3 | 4.5 | 5.1 | 4 | 4.2 | 4.3 | 4.5 | 4.6 | 4.7 | 4.8 | 5.2 | 5.4 | 5.7 | 4.5 | 4.6 | 4.8 | 5.3 | 5.4 | 5.5 | 5.6 | 5.8 | 5.8 | 6.2 | MA | 47 | H-ZLaF50E
H-ZLaF50D | 804466 |  |  |  |  | 1.78543 | 1.78986 | 1.7959 | 1.79882 | 1.79964 | 1.80041 | 1.80385 | 1.804 | 1.80811 | 1.81608 | 1.81708 | 1.82571 | 1.83382 | 1.84787 |  |  | 46.58 | 46.33 | 0.017262 | 0.017443 | [6 empty] | 3.17122941 | -0.0123809285 | 0.0303628745 | -0.000417232894 | 0.000142630066 | -6.197583e-06 | 1.43e-06 | 1.84e-08 | 1.12e-10 | 9.58e-07 | 3.67e-09 | 0.085 | 0.2566 | 0.5191 | 0.3001 | 0.2381 | 0.5579 |  | 0.254 | 0.5607 | 0.25 | 0.2356 | 0.4948 |  | 0.01 | 0.0072 | -0.0025 | -0.0085 | 1 | 3 | 1 | 1 | 2 | 687 | 719 | 645 | 669 | 770 | 62 | 79 |  | 732 | 103 | 12391 | 4773 | 0.298 | 1.34 | 4.52 | 390/315 |  | 0.856 | 0.963 | 0.985 | 0.995 | 0.998 | 0.999 | 0.999 | 0.999 | 0.999 | 0.999 | 0.999 | 0.999 | 0.999 | 0.998 | 0.997 | 0.997 | 0.997 | 0.996 | 0.995 | 0.993 | 0.991 | 0.987 | 0.98 | 0.972 | 0.958 | 0.933 | 0.889 | 0.823 | 0.722 | 0.577 | 0.374 |  |  |  |  | 0.733 | 0.927 | 0.971 | 0.991 | 0.997 | 0.998 | 0.998 | 0.998 | 0.998 | 0.998 | 0.998 | 0.998 | 0.998 | 0.996 | 0.995 | 0.995 | 0.995 | 0.993 | 0.99 | 0.987 | 0.982 | 0.975 | 0.96 | 0.945 | 0.918 | 0.87 | 0.79 | 0.678 | 0.522 | 0.333 | 0.14 | [5 empty] | 2.7 | 2.8 | 3 | 3.3 | 4.1 | 4.3 |  |  |  |  | 3.2 | 3.3 | 3.4 | 4.2 | 5 | 5.9 |  |  |  |  | 4.1 | 4 | 4.1 | 4.7 | 5.4 | 6.3 |  |  |  |  | 4.3 | 4.4 | 4.5 | 4.9 | 5.4 | 6.5 |  |  |  |  | 4.5 | 4.6 | 5 | 5.8 | 6.7 | 7.5 |  |  |  |  | 4.7 | 5.2 | 5.6 | 6.5 | 7.4 | 8.5 |  |  |  | D | 89 | H-ZLaF50D
H-ZLaF51 | 805396 |  |  |  |  | 1.78343 | 1.78832 | 1.79514 | 1.79849 | 1.79943 | 1.80032 | 1.80433 | 1.8045 | 1.80932 | 1.81879 | 1.81998 | 1.83042 | 1.84039 | 1.85819 |  |  | 39.64 | 39.39 | 0.020298 | 0.020549 | [6 empty] | 3.16163938 | -0.0127262423 | 0.0325482205 | 0.000373836955 | 6.46085816e-05 | 7.28177708e-08 | 8.54e-06 | 1.58e-08 | -6.65e-11 | 6.98e-07 | 1.18e-09 | 0.253 | 0.2409 | 0.501 | 0.2964 | 0.2375 | 0.573 |  | 0.238 | 0.5407 | 0.2467 | 0.2346 | 0.5081 |  | 0.0089 | 0.0056 | -0.0014 | -0.0052 | 1 | 3 | 1 | 1 | 3 | 601 | 631 | 561 | 587 | 680 | 52 | 68 |  | 664 | 101 | 11142 | 4263 | 0.307 | 2.23 | 4.41 | 410/345 |  | 0.858 | 0.96 | 0.985 | 0.995 | 0.998 | 0.998 | 0.999 | 0.999 | 0.999 | 0.999 | 0.999 | 0.999 | 0.998 | 0.998 | 0.998 | 0.998 | 0.998 | 0.998 | 0.996 | 0.996 | 0.991 | 0.985 | 0.971 | 0.953 | 0.93 | 0.866 | 0.73 | 0.45 | 0.14 | [6 empty] | 0.737 | 0.922 | 0.97 | 0.99 | 0.996 | 0.997 | 0.999 | 0.999 | 0.999 | 0.999 | 0.999 | 0.999 | 0.997 | 0.997 | 0.997 | 0.997 | 0.997 | 0.997 | 0.993 | 0.993 | 0.982 | 0.97 | 0.943 | 0.91 | 0.86 | 0.75 | 0.53 | 0.2 | 0.02 | [7 empty] | 6.3 | 7.1 | 7.3 | 7.3 | 7.6 | 7.8 |  |  |  |  | 7.4 | 7.9 | 8.1 | 8.2 | 8.4 | 8.7 |  |  |  |  | 7.6 | 8.1 | 8.6 | 8.6 | 8.8 | 9.2 |  |  |  |  | 8.2 | 8.3 | 8.8 | 9 | 9.1 | 10.3 |  |  |  |  | 8.6 | 9.2 | 9.8 | 9.9 | 10.1 | 10.7 |  |  |  |  | 9.2 | 10.2 | 10.7 | 10.8 | 11.4 | 11.7 |  |  |  | C | 93 | H-ZLaF51
H-ZLaF52 | 806410 |  |  |  |  | 1.78556 | 1.79035 | 1.79699 | 1.80025 | 1.80117 | 1.80204 | 1.80592 | 1.8061 | 1.81077 | 1.81994 | 1.8211 | 1.83118 | 1.84077 | 1.85778 |  |  | 40.95 | 40.69 | 0.019686 | 0.019924 | [6 empty] | 3.16943454 | -0.0124379117 | 0.0322101116 | 0.000181456299 | 8.90652926e-05 | -1.91933145e-06 | 7.46e-06 | 1.78e-08 | -1.51e-10 | 7.13e-07 | 6.48e-10 | 0.252 | 0.2433 | 0.5029 | 0.297 | 0.2372 | 0.571 |  | 0.2404 | 0.5431 | 0.2474 | 0.2344 | 0.5059 |  | 0.007 | 0.0044 | -0.0014 | -0.005 | 1 | 3 | 1 | 1 | 3 | 599 | 633 | 555 | 583 | 674 | 58 | 72 |  | 650 | 98 | 11146 | 4263 | 0.307 | 2.12 | 4.45 | 395/340 |  | 0.849 | 0.956 | 0.983 | 0.994 | 0.998 | 0.998 | 0.999 | 0.999 | 0.999 | 0.999 | 0.999 | 0.999 | 0.998 | 0.996 | 0.996 | 0.996 | 0.997 | 0.995 | 0.994 | 0.991 | 0.987 | 0.984 | 0.973 | 0.961 | 0.938 | 0.892 | 0.789 | 0.566 | 0.219 | [6 empty] | 0.72 | 0.913 | 0.967 | 0.988 | 0.996 | 0.997 | 0.998 | 0.998 | 0.998 | 0.998 | 0.998 | 0.998 | 0.996 | 0.992 | 0.992 | 0.993 | 0.994 | 0.991 | 0.988 | 0.983 | 0.975 | 0.968 | 0.947 | 0.923 | 0.88 | 0.795 | 0.622 | 0.32 | 0.048 | [7 empty] | 6 | 5.8 | 7.2 | 6.4 | 6.7 | 7 |  |  |  |  | 6.2 | 7.3 | 6.4 | 7.7 | 7.9 | 7.9 |  |  |  |  | 6.6 | 7.4 | 8 | 7.8 | 8.2 | 8.4 |  |  |  |  | 6.5 | 8 | 8.2 | 8.3 | 8.7 | 8.3 |  |  |  |  | 7.6 | 8.6 | 9.1 | 9.6 | 9.2 | 9.6 |  |  |  |  | 8.4 | 9.3 | 10.3 | 10.2 | 10.2 | 10.5 |  |  |  | D | 63 | H-ZLaF52
H-ZLaF52A | 806410 | 1.762104 | 1.768731 | 1.776045 | 1.784591 | 1.785675 | 1.790419 | 1.797016 | 1.800265 | 1.801184 | 1.802046 | 1.805927 | 1.8061 | 1.810768 | 1.819918 | 1.821074 | 1.831104 | 1.840645 | 1.857488 |  |  | 41.02 | 40.76 | 0.019653 | 0.01989 | 1.85313688 | 0.00985534639 | 0.317938591 | 0.0392611678 | 1.16396318 | 93.1032763 | [6 empty] | 8.88e-06 | 1.78e-08 | -3.99e-11 | 8.58e-07 | 7.59e-10 | 0.22 | 0.2414 | 0.501 | 0.2969 | 0.2375 | 0.5692 | 0.857 | 0.2385 | 0.5412 | 0.2472 | 0.2347 | 0.5043 | 0.8468 | 0.0029 | 0.0023 | -0.0016 | -0.0067 | 1 | 3 | 1 | 1 | 4 | 573 | 607 | 539 | 566 | 660 | 61 | 75 |  | 596 | 93 | 10910 | 4159 | 0.312 | 2.38 | 4.48 | 400/335 |  | 0.849 | 0.956 | 0.983 | 0.994 | 0.998 | 0.998 | 0.999 | 0.999 | 0.999 | 0.999 | 0.999 | 0.999 | 0.998 | 0.996 | 0.996 | 0.996 | 0.997 | 0.995 | 0.994 | 0.991 | 0.987 | 0.984 | 0.973 | 0.961 | 0.938 | 0.892 | 0.789 | 0.566 | 0.219 | [6 empty] | 0.72 | 0.913 | 0.967 | 0.988 | 0.996 | 0.997 | 0.998 | 0.998 | 0.998 | 0.998 | 0.998 | 0.998 | 0.996 | 0.992 | 0.992 | 0.993 | 0.994 | 0.991 | 0.988 | 0.983 | 0.975 | 0.968 | 0.947 | 0.923 | 0.88 | 0.795 | 0.622 | 0.32 | 0.048 | [6 empty] | 7 | 7 | 7.2 | 7.4 | 7.8 | 8 | 8.1 | 8.2 | 8.4 | 8.6 | 7.7 | 8.2 | 8.3 | 8.4 | 8.8 | 9 | 9.3 | 9.4 | 9.5 | 9.8 | 8 | 8.5 | 8.8 | 8.9 | 9.3 | 9.4 | 9.8 | 9.8 | 9.9 | 10.3 | 8.6 | 8.8 | 9.1 | 9.1 | 9.6 | 9.9 | 10.2 | 10.2 | 10.4 | 10.7 | 9.3 | 9.5 | 9.9 | 10.1 | 10.5 | 10.9 | 11.1 | 11.2 | 11.5 | 11.8 | 10.2 | 10.4 | 10.8 | 11 | 11.5 | 11.9 | 12.2 | 12.3 | 12.6 | 13 | A | 58 | H-ZLaF52A
H-ZLaF53B | 834372 | 1.786971 | 1.793577 | 1.800996 | 1.810005 | 1.811179 | 1.816384 | 1.82374 | 1.827395 | 1.828432 | 1.829406 | 1.833804 | 1.834 | 1.839316 | 1.849808 | 1.851141 | 1.86277 | 1.87395 | 1.893997 |  |  | 37.21 | 36.96 | 0.022413 | 0.022709 | 0.302813825 | 0.04559202 | 1.25522353 | 99.9412194 | 1.95575794 | 0.010816711 | [6 empty] | 9.87e-06 | 1.65e-08 | -3.22e-11 | 8.9e-07 | 1.12e-09 | 0.243 | 0.2322 | 0.4913 | 0.2947 | 0.2372 | 0.5783 | 0.8944 | 0.2292 | 0.5305 | 0.2452 | 0.2341 | 0.5121 | 0.8828 | 0.0019 | 0.0016 | -0.0011 | -0.004 | 1 | 2 | 1 | 1 | 4 | 569 | 604 | 520 | 552 | 661 | 59 | 72 |  | 613 | 93 | 11043 | 4204 | 0.313 | 2.47 | 4.54 | 420/345 |  | 0.901 | 0.973 | 0.99 | 0.997 | 0.999 | 0.999 | 0.999 | 0.999 | 0.999 | 0.999 | 0.999 | 0.999 | 0.997 | 0.996 | 0.996 | 0.995 | 0.995 | 0.993 | 0.991 | 0.988 | 0.981 | 0.975 | 0.952 | 0.928 | 0.884 | 0.792 | 0.611 | 0.283 | [7 empty] | 0.811 | 0.947 | 0.98 | 0.995 | 0.998 | 0.998 | 0.998 | 0.998 | 0.998 | 0.998 | 0.998 | 0.998 | 0.995 | 0.993 | 0.993 | 0.99 | 0.99 | 0.987 | 0.982 | 0.976 | 0.963 | 0.951 | 0.906 | 0.861 | 0.781 | 0.628 | 0.373 | 0.08 | [7 empty] | 7.9 | 8.2 | 8.2 | 8.3 | 8.5 | 8.7 | 9 | 9.1 | 9.3 | 9.5 | 8.8 | 9 | 9.2 | 9.4 | 9.6 | 10.2 | 10.4 | 10.5 | 10.7 | 11 | 9.2 | 9.4 | 9.5 | 9.8 | 10.3 | 10.6 | 10.7 | 10.9 | 11.2 | 11.7 | 9.8 | 9.9 | 9.9 | 10.2 | 10.8 | 11.1 | 11.2 | 11.4 | 11.7 | 12.1 | 10.4 | 10.6 | 11 | 11.5 | 11.9 | 12.3 | 12.3 | 12.6 | 13 | 13.5 | 11.5 | 11.9 | 12.3 | 12.6 | 13 | 13.6 | 13.9 | 14 | 14.4 | 14.9 | MA | 56 | H-ZLaF53B
H-ZLaF53BGT | 834372 | 1.786971 | 1.793577 | 1.800996 | 1.810005 | 1.811179 | 1.816384 | 1.82374 | 1.827395 | 1.828432 | 1.829406 | 1.833804 | 1.834 | 1.839316 | 1.849808 | 1.851141 | 1.86277 | 1.87395 | 1.893997 |  |  | 37.21 | 36.96 | 0.022413 | 0.022709 | 0.302813825 | 0.04559202 | 1.25522353 | 99.9412194 | 1.95575794 | 0.010816711 | [6 empty] | 9.87e-06 | 1.65e-08 | -3.22e-11 | 8.9e-07 | 1.12e-09 | 0.243 | 0.2322 | 0.4913 | 0.2947 | 0.2372 | 0.5783 | 0.8944 | 0.2292 | 0.5305 | 0.2452 | 0.2341 | 0.5121 | 0.8828 | 0.0019 | 0.0016 | -0.0011 | -0.004 | 1 | 2 | 1 | 1 | 4 | 569 | 604 | 520 | 552 | 661 | 59 | 72 |  | 613 | 93 | 11043 | 4204 | 0.313 | 2.47 | 4.54 | 410/340 |  | 0.899 | 0.972 | 0.988 | 0.996 | 0.999 | 0.999 | 0.999 | 0.999 | 0.999 | 0.999 | 0.999 | 0.999 | 0.997 | 0.996 | 0.996 | 0.997 | 0.997 | 0.996 | 0.994 | 0.992 | 0.988 | 0.984 | 0.97 | 0.954 | 0.926 | 0.865 | 0.735 | 0.454 | 0.141 | [6 empty] | 0.808 | 0.945 | 0.977 | 0.993 | 0.998 | 0.998 | 0.998 | 0.998 | 0.998 | 0.998 | 0.998 | 0.998 | 0.995 | 0.993 | 0.993 | 0.994 | 0.994 | 0.992 | 0.989 | 0.985 | 0.977 | 0.969 | 0.94 | 0.911 | 0.857 | 0.748 | 0.54 | 0.206 | 0.02 | [6 empty] | 7.9 | 8.2 | 8.2 | 8.3 | 8.5 | 8.7 | 9 | 9.1 | 9.3 | 9.5 | 8.8 | 9 | 9.2 | 9.4 | 9.6 | 10.2 | 10.4 | 10.5 | 10.7 | 11 | 9.2 | 9.4 | 9.5 | 9.8 | 10.3 | 10.6 | 10.7 | 10.9 | 11.2 | 11.7 | 9.8 | 9.9 | 9.9 | 10.2 | 10.8 | 11.1 | 11.2 | 11.4 | 11.7 | 12.1 | 10.4 | 10.6 | 11 | 11.5 | 11.9 | 12.3 | 12.3 | 12.6 | 13 | 13.5 | 11.5 | 11.9 | 12.3 | 12.6 | 13 | 13.6 | 13.9 | 14 | 14.4 | 14.9 | MA | 84 | H-ZLaF53BGT
H-ZLaF55D | 835427 | 1.789181 | 1.796354 | 1.804187 | 1.813124 | 1.814237 | 1.819073 | 1.825726 | 1.828983 | 1.829902 | 1.830764 | 1.834638 | 1.83481 | 1.839455 | 1.848522 | 1.849665 | 1.859548 | 1.868906 | 1.885328 |  |  | 42.73 | 42.48 | 0.019539 | 0.019763 | 0.227765275 | 0.0412221798 | 2.04686906 | 0.010748949 | 1.20888928 | 87.8518998 | [6 empty] | 1.05e-06 | 1.59e-08 | -2.67e-11 | 6.94e-07 | 2.64e-10 | 0.221 | 0.2475 | 0.5072 | 0.2982 | 0.2377 | 0.5643 | 0.8405 | 0.2447 | 0.5479 | 0.2483 | 0.235 | 0.5001 | 0.8309 | 0.0071 | 0.0044 | -0.0022 | -0.0086 | 1 | 2 | 1 | 1 | 2 | 692 | 722 | 645 | 674 | 771 | 64 | 81 |  | 684 | 97 | 12359 | 4755 | 0.299 | 1.26 | 4.56 | 400/320 |  | 0.869 | 0.965 | 0.986 | 0.996 | 0.999 | 0.999 | 0.999 | 0.999 | 0.999 | 0.999 | 0.999 | 0.999 | 0.999 | 0.999 | 0.999 | 0.999 | 0.999 | 0.997 | 0.996 | 0.994 | 0.991 | 0.987 | 0.978 | 0.969 | 0.956 | 0.929 | 0.888 | 0.817 | 0.691 | 0.468 | 0.17 |  |  |  |  | 0.756 | 0.931 | 0.972 | 0.991 | 0.997 | 0.998 | 0.998 | 0.998 | 0.998 | 0.998 | 0.998 | 0.998 | 0.998 | 0.998 | 0.998 | 0.998 | 0.998 | 0.995 | 0.993 | 0.989 | 0.982 | 0.974 | 0.957 | 0.939 | 0.913 | 0.863 | 0.788 | 0.668 | 0.478 | 0.219 | 0.029 |  |  |  |  | 2.2 | 2.3 | 2.4 | 2.5 | 2.9 | 3.2 | 3.3 | 3.5 | 3.5 | 3.6 | 3.2 | 3.4 | 3.4 | 3.5 | 3.6 | 4 | 4.1 | 4.2 | 4.3 | 4.5 | 3.6 | 3.7 | 3.7 | 3.7 | 4 | 4.2 | 4.3 | 4.5 | 4.6 | 4.8 | 3.7 | 3.8 | 3.9 | 4.1 | 4.3 | 4.6 | 4.7 | 4.8 | 4.9 | 5.1 | 4.3 | 4.5 | 4.6 | 4.8 | 5.2 | 5.3 | 5.4 | 5.6 | 5.8 | 6.1 | 5.1 | 5.2 | 5.4 | 5.5 | 5.7 | 6 | 6.3 | 6.6 | 6.9 | 7.1 | MA | 60 | H-ZLaF55D
H-ZLaF55C | 835427 |  |  |  |  | 1.81421 | 1.81904 | 1.82572 | 1.82898 | 1.8299 | 1.83076 | 1.83464 | 1.83481 | 1.83945 | 1.84852 | 1.84966 | 1.85953 | 1.8689 | 1.88534 |  |  | 42.71 | 42.47 | 0.019545 | 0.019767 | [6 empty] | 3.27170954 | -0.0126721575 | 0.0335300924 | -2.4910401e-05 | 0.00010247728 | -2.87496464e-06 | 1.91e-06 | 1.02e-08 | -6.88e-11 | 7.48e-07 | 2.17e-10 | 0.194 | 0.2471 | 0.5086 | 0.2983 | 0.2374 | 0.5634 |  | 0.2443 | 0.5494 | 0.2484 | 0.2347 | 0.4994 |  | 0.0082 | 0.0059 | -0.0022 | -0.0095 | 1 | 2 | 1 | 1 | 3 | 680 | 709 | 634 | 663 | 758 | 62 | 78 |  | 722 | 93 | 12779 | 4920 | 0.299 | 1.35 | 4.73 | 410/330 |  | 0.862 | 0.963 | 0.985 | 0.995 | 0.998 | 0.999 | 0.999 | 0.999 | 0.999 | 0.999 | 0.999 | 0.999 | 0.998 | 0.998 | 0.998 | 0.998 | 0.999 | 0.997 | 0.993 | 0.99 | 0.984 | 0.979 | 0.965 | 0.95 | 0.928 | 0.887 | 0.822 | 0.72 | 0.56 | 0.33 | [5 empty] | 0.742 | 0.927 | 0.971 | 0.991 | 0.996 | 0.997 | 0.998 | 0.998 | 0.998 | 0.998 | 0.998 | 0.998 | 0.997 | 0.996 | 0.996 | 0.997 | 0.998 | 0.994 | 0.987 | 0.981 | 0.97 | 0.958 | 0.931 | 0.903 | 0.861 | 0.787 | 0.675 | 0.518 | 0.314 | 0.109 | [6 empty] | 3.3 | 3.1 | 3.3 | 3.9 | 2.9 | 3.3 |  |  |  |  | 4 | 4.5 | 3.8 | 4.5 | 3.2 | 4.2 |  |  |  |  | 3.5 | 4.9 | 4.4 | 4.7 | 4 | 5.2 |  |  |  |  | 3.9 | 5.3 | 4.7 | 5.2 | 4.1 | 5.3 |  |  |  |  | 4.7 | 5.8 | 5 | 5.6 | 5.2 | 6.3 |  |  |  |  | 5.1 | 6.8 | 6.5 | 6.3 | 5.5 | 7.1 |  |  |  | D | 57 | H-ZLaF55C
H-ZLaF56B | 806333 |  |  |  |  | 1.78189 | 1.78732 | 1.79513 | 1.79902 | 1.80012 | 1.80117 | 1.80589 | 1.8061 | 1.81184 | 1.82325 | 1.8247 | 1.83755 | 1.85016 | 1.87351 |  |  | 33.27 | 33.03 | 0.02423 | 0.024579 | [6 empty] | 3.14933428 | -0.0111549297 | 0.0375191596 | 0.000787288786 | 2.9727118e-05 | 7.44861477e-06 | -9.87e-07 | 1.97e-08 | -1.23e-10 | 8.59e-07 | 9.48e-10 | 0.252 | 0.2241 | 0.4829 | 0.2924 | 0.2368 | 0.5903 |  | 0.2209 | 0.5208 | 0.2431 | 0.2334 | 0.5229 |  | 0.004 | 0.0025 | -0.0005 | 0.0013 | 1 | 2 | 1 | 1 | 3 | 659 | 707 | 616 | 650 | 767 | 74 | 86 |  | 582 | 149 | 11594 | 4526 | 0.281 | 1.79 | 3.79 | 425/360 |  | 0.905 | 0.959 | 0.985 | 0.993 | 0.997 | 0.998 | 0.999 | 0.999 | 0.999 | 0.999 | 0.999 | 0.999 | 0.997 | 0.997 | 0.997 | 0.997 | 0.996 | 0.993 | 0.99 | 0.986 | 0.98 | 0.971 | 0.945 | 0.912 | 0.842 | 0.675 | 0.333 | [8 empty] | 0.82 | 0.921 | 0.971 | 0.985 | 0.994 | 0.996 | 0.998 | 0.998 | 0.998 | 0.998 | 0.998 | 0.998 | 0.995 | 0.995 | 0.995 | 0.995 | 0.993 | 0.986 | 0.981 | 0.972 | 0.961 | 0.942 | 0.893 | 0.831 | 0.709 | 0.455 | 0.111 | [9 empty] | 0.6 | 1.1 | 1.4 | 1.5 | 1.8 | 2.1 |  |  |  |  | 1.2 | 1.9 | 2.6 | 2.8 | 2.9 | 2.9 |  |  |  |  | 1.6 | 2.4 | 2.8 | 3.3 | 3.3 | 3.3 |  |  |  |  | 2.1 | 2.6 | 3.3 | 3.6 | 3.7 | 3.7 |  |  |  |  | 3 | 3.4 | 3.8 | 4.8 | 4.9 | 5 |  |  |  |  | 3.7 | 5 | 5.3 | 5.4 | 6 | 6.3 |  |  |  | MA | 49 | H-ZLaF56B
H-ZLaF66 | 801350 |  |  |  |  | 1.77792 | 1.78312 | 1.79057 | 1.79427 | 1.79533 | 1.79632 | 1.8008 | 1.801 | 1.80642 | 1.81718 | 1.81856 | 1.83062 | 1.84238 | 1.86393 |  |  | 34.97 | 34.72 | 0.022907 | 0.023227 | [6 empty] | 3.13578304 | -0.0105336277 | 0.0366011503 | 0.000398524293 | 7.65525829e-05 | 3.24358098e-06 | -1.89e-06 | 1.64e-08 | -1.41e-10 | 8.7e-07 | 1.01e-09 | 0.245 | 0.227 | 0.4868 | 0.2938 | 0.2366 | 0.5872 |  | 0.2239 | 0.5257 | 0.2441 | 0.2333 | 0.5197 |  | 0.0028 | 0.0024 | -0.0008 | 0.001 | 1 | 3 | 1 | 1 | 3 | 657 | 705 | 612 | 645 | 764 | 79 | 93 |  | 596 | 204 | 10980 | 4268 | 0.286 | 1.69 | 3.89 | 425/355 |  | 0.906 | 0.964 | 0.986 | 0.994 | 0.999 | 0.999 | 0.999 | 0.999 | 0.999 | 0.999 | 0.999 | 0.998 | 0.998 | 0.997 | 0.997 | 0.996 | 0.994 | 0.988 | 0.984 | 0.979 | 0.972 | 0.96 | 0.926 | 0.892 | 0.814 | 0.635 | 0.381 | 0.077 | [7 empty] | 0.82 | 0.929 | 0.973 | 0.988 | 0.998 | 0.998 | 0.998 | 0.998 | 0.998 | 0.998 | 0.998 | 0.997 | 0.996 | 0.995 | 0.994 | 0.992 | 0.988 | 0.976 | 0.968 | 0.959 | 0.944 | 0.921 | 0.857 | 0.795 | 0.662 | 0.403 | 0.145 | 0.006 | [8 empty] | -0.3 | 0.8 | 1 | 1 | 1.1 | 1.2 |  |  |  |  | 0.8 | 1.3 | 2 | 2.1 | 2.1 | 2.1 |  |  |  |  | 1.3 | 1.7 | 2.3 | 2.4 | 2.6 | 3 |  |  |  |  | 1.5 | 2.1 | 2.6 | 3.1 | 3.1 | 3.1 |  |  |  |  | 2.2 | 3.3 | 3.7 | 3.7 | 3.8 | 4.4 |  |  |  |  | 3.4 | 4 | 4.6 | 5.1 | 5.1 | 5.3 |  |  |  | A | 52 | H-ZLaF66
H-ZLaF66GT | 801350 |  |  |  |  | 1.77792 | 1.78312 | 1.79057 | 1.79427 | 1.79533 | 1.79632 | 1.8008 | 1.801 | 1.80642 | 1.81718 | 1.81856 | 1.83062 | 1.84238 | 1.86393 |  |  | 34.97 | 34.72 | 0.022907 | 0.023227 | [6 empty] | 3.13578304 | -0.0105336277 | 0.0366011503 | 0.000398524293 | 7.65525829e-05 | 3.24358098e-06 | -1.89e-06 | 1.64e-08 | -1.41e-10 | 8.7e-07 | 1.01e-09 | 0.245 | 0.227 | 0.4868 | 0.2938 | 0.2366 | 0.5872 |  | 0.2239 | 0.5257 | 0.2441 | 0.2333 | 0.5197 |  | 0.0028 | 0.0024 | -0.0008 | 0.001 | 1 | 3 | 1 | 1 | 3 | 657 | 705 | 612 | 645 | 764 | 79 | 93 |  | 596 | 204 | 10980 | 4268 | 0.286 | 1.69 | 3.89 | 415/350 |  | 0.9 | 0.961 | 0.984 | 0.992 | 0.998 | 0.999 | 0.999 | 0.999 | 0.999 | 0.999 | 0.999 | 0.999 | 0.998 | 0.997 | 0.997 | 0.996 | 0.995 | 0.991 | 0.988 | 0.985 | 0.98 | 0.971 | 0.949 | 0.921 | 0.863 | 0.723 | 0.458 | 0.122 | [7 empty] | 0.81 | 0.923 | 0.969 | 0.985 | 0.996 | 0.998 | 0.998 | 0.998 | 0.998 | 0.998 | 0.998 | 0.998 | 0.997 | 0.995 | 0.994 | 0.992 | 0.99 | 0.983 | 0.977 | 0.971 | 0.96 | 0.943 | 0.9 | 0.849 | 0.745 | 0.523 | 0.21 | 0.015 | [8 empty] | -0.3 | 0.8 | 1 | 1 | 1.1 | 1.2 |  |  |  |  | 0.8 | 1.3 | 2 | 2.1 | 2.1 | 2.1 |  |  |  |  | 1.3 | 1.7 | 2.3 | 2.4 | 2.6 | 3 |  |  |  |  | 1.5 | 2.1 | 2.6 | 3.1 | 3.1 | 3.1 |  |  |  |  | 2.2 | 3.3 | 3.7 | 3.7 | 3.8 | 4.4 |  |  |  |  | 3.4 | 4 | 4.6 | 5.1 | 5.1 | 5.3 |  |  |  | A | 52 | H-ZLaF66GT
H-ZLaF68C | 883409 | 1.837157 | 1.843528 | 1.85074 | 1.859565 | 1.860718 | 1.865823 | 1.873021 | 1.876584 | 1.877594 | 1.878541 | 1.88281 | 1.883 | 1.888138 | 1.898201 | 1.899472 | 1.910473 | 1.920894 | 1.939141 |  |  | 40.85 | 40.6 | 0.021617 | 0.021878 | 1.58833884 | 0.00689365045 | 0.851761035 | 0.0288290435 | 1.58277416 | 125.035659 | [6 empty] | 6.22e-07 | 1.34e-08 | -3.94e-11 | 8.98e-07 | 8.81e-10 | 0.175 | 0.2362 | 0.4978 | 0.2968 | 0.2377 | 0.5677 | 0.8441 | 0.2333 | 0.538 | 0.2471 | 0.2348 | 0.5028 | 0.834 | -0.0048 | -0.0005 | -0.0018 | -0.0084 | 1 | 1 | 1 | 1 | 2 | 721 | 757 | 667 | 702 | 819 | 70 | 87 |  | 678 | 99 | 12461 | 4768 | 0.307 | 1.08 | 5.34 |  | 390/330 | 0.931 | 0.98 | 0.992 | 0.997 | 0.999 | 0.999 | 0.999 | 0.999 | 0.999 | 0.999 | 0.999 | 0.999 | 0.998 | 0.998 | 0.997 | 0.997 | 0.997 | 0.993 | 0.989 | 0.984 | 0.976 | 0.968 | 0.95 | 0.931 | 0.901 | 0.851 | 0.777 | 0.669 | 0.522 | 0.341 | [5 empty] | 0.867 | 0.96 | 0.984 | 0.995 | 0.998 | 0.998 | 0.998 | 0.998 | 0.998 | 0.998 | 0.998 | 0.997 | 0.996 | 0.996 | 0.995 | 0.995 | 0.995 | 0.986 | 0.979 | 0.969 | 0.953 | 0.937 | 0.902 | 0.866 | 0.811 | 0.725 | 0.603 | 0.448 | 0.273 | 0.116 | [5 empty] | 2.4 | 2.4 | 2.5 | 2.6 | 2.6 | 2.9 | 3.1 | 3.1 | 3.2 | 3.2 | 3.3 | 3.3 | 3.4 | 3.5 | 3.9 | 4.1 | 4.1 | 4.2 | 4.2 | 4.3 | 3.5 | 3.6 | 3.8 | 3.9 | 4.2 | 4.4 | 4.5 | 4.6 | 4.7 | 4.7 | 3.9 | 4 | 4.1 | 4.5 | 4.6 | 4.9 | 4.7 | 5 | 5.1 | 5.1 | 4.7 | 4.7 | 4.8 | 4.9 | 5.6 | 5.6 | 5.8 | 6 | 6.1 | 6.1 | 5.4 | 5.5 | 5.6 | 6 | 6.3 | 6.6 | 6.8 | 6.9 | 7 | 7.1 | A | 209 | H-ZLaF68C
H-ZLaF68N | 883392 | 1.834724 | 1.841618 | 1.849347 | 1.858653 | 1.859857 | 1.865171 | 1.87264 | 1.876337 | 1.877385 | 1.878368 | 1.882802 | 1.883 | 1.888345 | 1.898852 | 1.900183 | 1.91175 | 1.922796 | 1.942396 |  |  | 39.22 | 38.97 | 0.022515 | 0.022798 | 1.49455025 | 109.762523 | 2.07574257 | 0.010404077 | 0.361138143 | 0.041262142 | [6 empty] | -9.92e-09 | 1.31e-08 | -2.62e-11 | 7.34e-07 | 7.89e-10 | 0.237 | 0.236 | 0.4959 | 0.2959 | 0.2374 | 0.5729 | 0.8705 | 0.2331 | 0.5357 | 0.2463 | 0.2345 | 0.5074 | 0.8597 | 0.0009 | 0.0015 | -0.0015 | -0.006 | 1 | 1 | 1 | 1 | 1 | 719 | 752 | 671 | 702 | 803 | 58 | 86 |  | 687 | 96 | 12583 | 4831 | 0.303 | 1.03 | 5.17 |  | 380/340 | 0.906 | 0.975 | 0.989 | 0.997 | 0.999 | 0.999 | 0.999 | 0.999 | 0.999 | 0.999 | 0.999 | 0.999 | 0.998 | 0.997 | 0.997 | 0.997 | 0.997 | 0.995 | 0.992 | 0.989 | 0.984 | 0.976 | 0.957 | 0.938 | 0.905 | 0.843 | 0.729 | 0.513 | 0.205 | [6 empty] | 0.821 | 0.951 | 0.979 | 0.995 | 0.998 | 0.998 | 0.998 | 0.998 | 0.998 | 0.998 | 0.998 | 0.998 | 0.996 | 0.995 | 0.995 | 0.994 | 0.994 | 0.991 | 0.985 | 0.979 | 0.968 | 0.953 | 0.916 | 0.88 | 0.819 | 0.711 | 0.531 | 0.263 | 0.042 | [6 empty] | 1.9 | 2 | 2.1 | 2.2 | 2.3 | 2.4 | 2.5 | 2.7 | 2.8 | 2.8 | 2.6 | 2.8 | 2.9 | 3 | 3.1 | 3.5 | 3.5 | 3.6 | 3.8 | 4 | 3 | 3.2 | 3.2 | 3.3 | 3.4 | 3.8 | 4 | 4.1 | 4.2 | 4.3 | 3.3 | 3.4 | 3.5 | 3.6 | 4 | 4.2 | 4.4 | 4.6 | 4.7 | 4.6 | 4.1 | 4.2 | 4.3 | 4.4 | 4.8 | 5 | 5.5 | 5.6 | 5.6 | 5.7 | 5 | 5.1 | 5.2 | 5.5 | 5.9 | 6 | 6.2 | 6.4 | 6.7 | 7 | B | 124 | H-ZLaF68N
H-ZLaF68B | 883408 |  |  |  |  | 1.86058 | 1.86572 | 1.87299 | 1.87657 | 1.87758 | 1.87853 | 1.88281 | 1.883 | 1.88815 | 1.89821 | 1.89948 | 1.91054 | 1.92103 | 1.93949 |  |  | 40.79 | 40.56 | 0.02164 | 0.021897 | [6 empty] | 3.43418261 | -0.0106199538 | 0.0400046303 | -0.000637942235 | 0.000216353029 | -8.49876445e-06 | 3.45e-07 | 1.47e-08 | -7.21e-11 | 7.69e-07 | 2.19e-10 | 0.208 | 0.2375 | 0.5014 | 0.2971 | 0.238 | 0.5695 |  | 0.2347 | 0.5416 | 0.2475 | 0.2352 | 0.5049 |  | 0.0004 | 0.0032 | -0.0025 | -0.0067 | 1 | 1 | 1 | 1 | 2 | 735 | 771 | 691 | 723 | 830 | 68 | 84 |  | 741 | 93 | 12728 | 4886 | 0.302 | 1 | 5.53 |  | 390/340 | 0.913 | 0.976 | 0.989 | 0.996 | 0.998 | 0.999 | 0.999 | 0.999 | 0.999 | 0.999 | 0.999 | 0.999 | 0.996 | 0.996 | 0.996 | 0.997 | 0.997 | 0.992 | 0.989 | 0.985 | 0.978 | 0.969 | 0.946 | 0.921 | 0.879 | 0.804 | 0.671 | 0.447 | 0.173 | [6 empty] | 0.833 | 0.952 | 0.979 | 0.993 | 0.997 | 0.998 | 0.998 | 0.998 | 0.998 | 0.998 | 0.998 | 0.998 | 0.993 | 0.993 | 0.993 | 0.994 | 0.994 | 0.985 | 0.979 | 0.971 | 0.957 | 0.939 | 0.894 | 0.849 | 0.772 | 0.647 | 0.45 | 0.2 | 0.03 | [7 empty] | 2.3 | 2 | 2.1 | 2.4 | 2.8 | 2.7 |  |  |  |  | 2.5 | 3 | 3.3 | 3.4 | 3.6 | 3.5 |  |  |  |  | 3 | 3.4 | 3.6 | 3.8 | 4.1 | 3.8 |  |  |  |  | 3.7 | 4.1 | 3.9 | 4 | 4.3 | 4.1 |  |  |  |  | 4.3 | 4.4 | 4.9 | 4.9 | 4.9 | 5.1 |  |  |  |  | 4.6 | 5.2 | 5.7 | 5.9 | 5.9 | 6 |  |  |  |  | 215 | H-ZLaF68B
H-ZLaF69 | 816466 | 1.773156 | 1.780148 | 1.787736 | 1.796213 | 1.79725 | 1.801716 | 1.807789 | 1.810741 | 1.811573 | 1.812352 | 1.815845 | 1.816 | 1.820173 | 1.828271 | 1.829287 | 1.838034 | 1.846239 | 1.86043 | 1.89013 | 1.899167 | 46.55 | 46.3 | 0.01753 | 0.017714 | 0.659414732 | 0.025605996 | 1.55675638 | 0.00727769577 | 1.25417967 | 93.1176682 | [6 empty] | 1.12e-06 | 1.52e-08 | -3.71e-11 | 6.39e-07 | 4.9e-10 | 0.192 | 0.2548 | 0.5148 | 0.3 | 0.238 | 0.5569 | 0.8095 | 0.2521 | 0.5565 | 0.2499 | 0.2356 | 0.4938 | 0.8011 | 0.004 | 0.003 | -0.0023 | -0.0095 | 1 | 2 | 1 | 1 | 3 | 720 | 747 | 665 | 693 | 797 | 64 | 78 |  | 721 | 128 | 12469 | 4802 | 0.298 | 1.22 | 5.01 | 390/305 |  | 0.87 | 0.964 | 0.986 | 0.995 | 0.998 | 0.999 | 0.999 | 0.999 | 0.999 | 0.999 | 0.999 | 0.999 | 0.998 | 0.998 | 0.997 | 0.997 | 0.996 | 0.995 | 0.993 | 0.991 | 0.989 | 0.985 | 0.978 | 0.97 | 0.955 | 0.931 | 0.9 | 0.828 | 0.738 | 0.626 | 0.492 | 0.305 | 0.237 |  |  | 0.757 | 0.93 | 0.971 | 0.99 | 0.996 | 0.997 | 0.998 | 0.998 | 0.998 | 0.998 | 0.998 | 0.998 | 0.996 | 0.995 | 0.994 | 0.993 | 0.992 | 0.99 | 0.987 | 0.983 | 0.978 | 0.971 | 0.957 | 0.941 | 0.912 | 0.866 | 0.81 | 0.685 | 0.545 | 0.392 | 0.242 | 0.093 | 0.056 |  |  | 2.4 | 2.5 | 2.6 | 2.6 | 2.9 | 2.9 | 3.1 | 3.2 | 3.2 | 3.3 | 3 | 3.1 | 3.1 | 3.2 | 3.7 | 3.7 | 3.8 | 4 | 4 | 4.1 | 3.2 | 3.3 | 3.4 | 3.5 | 3.8 | 3.9 | 4.1 | 4.3 | 4.4 | 4.5 | 3.4 | 3.6 | 3.6 | 3.7 | 4.3 | 4.3 | 4.3 | 4.4 | 4.5 | 4.7 | 4.1 | 4.1 | 4.1 | 4.3 | 4.7 | 5 | 5.1 | 5.1 | 5.2 | 5.3 | 4.7 | 4.7 | 4.8 | 5 | 5.4 | 5.4 | 5.5 | 5.8 | 6.1 | 6.3 | A | 174 | H-ZLaF69
H-ZLaF69A | 816466 | 1.773062 | 1.78009 | 1.787717 | 1.796218 | 1.797257 | 1.801724 | 1.807793 | 1.810744 | 1.811575 | 1.812353 | 1.815845 | 1.816 | 1.820172 | 1.828271 | 1.829288 | 1.838042 | 1.846258 | 1.860476 |  |  | 46.56 | 46.3 | 0.017527 | 0.017713 | 1.39269903 | 0.00593335223 | 0.823697428 | 0.0240980834 | 1.29547295 | 95.3762858 | [6 empty] | 1.27e-06 | 1.3e-08 | -2.95e-11 | 6.42e-07 | 8.08e-10 | 0.182 | 0.2549 | 0.5146 | 0.2999 | 0.238 | 0.5575 | 0.8112 | 0.2522 | 0.5561 | 0.2498 | 0.2355 | 0.4942 | 0.8027 | 0.0039 | 0.0028 | -0.0021 | -0.0089 | 1 | 2 | 1 | 1 | 3 | 719 | 740 | 666 | 694 | 790 | 64 | 78 |  | 710 | 92 | 12538 | 4831 | 0.298 | 1.21 | 5.06 | 395/330 |  | 0.868 | 0.965 | 0.986 | 0.995 | 0.998 | 0.998 | 0.998 | 0.998 | 0.998 | 0.998 | 0.998 | 0.998 | 0.998 | 0.998 | 0.997 | 0.997 | 0.996 | 0.995 | 0.993 | 0.991 | 0.988 | 0.984 | 0.974 | 0.961 | 0.94 | 0.904 | 0.839 | 0.729 | 0.549 | 0.293 | 0.164 |  |  |  |  | 0.753 | 0.931 | 0.971 | 0.99 | 0.996 | 0.997 | 0.997 | 0.997 | 0.997 | 0.997 | 0.997 | 0.997 | 0.996 | 0.996 | 0.995 | 0.994 | 0.993 | 0.992 | 0.987 | 0.983 | 0.977 | 0.969 | 0.948 | 0.924 | 0.884 | 0.817 | 0.704 | 0.531 | 0.301 | 0.086 | 0.027 |  |  |  |  | 2.8 | 2.5 | 2.7 | 2.8 | 3.1 | 3.1 | 3.1 | 3 | 2.9 | 3.2 | 3.3 | 3.2 | 3.3 | 3.4 | 3.5 | 3.8 | 4 | 4.1 | 4.1 | 4.2 | 3.7 | 3.4 | 3.5 | 3.6 | 3.9 | 4 | 4.2 | 4.4 | 4.5 | 4.6 | 3.8 | 3.7 | 3.7 | 3.8 | 4.2 | 4.3 | 4.5 | 4.6 | 4.7 | 4.8 | 4.5 | 4.1 | 4.2 | 4.5 | 4.7 | 4.8 | 5.3 | 5.4 | 5.3 | 5.5 | 4.9 | 4.7 | 4.9 | 5 | 5.3 | 5.6 | 5.8 | 5.9 | 6.1 | 6.3 | B | 155 | H-ZLaF69A
H-ZLaF71 | 850323 | 1.796256 | 1.803819 | 1.812301 | 1.822589 | 1.823931 | 1.829889 | 1.838352 | 1.842579 | 1.843781 | 1.844911 | 1.850031 | 1.85026 | 1.856486 | 1.868905 | 1.870496 | 1.884518 | 1.898268 | 1.92372 |  |  | 32.3 | 32.06 | 0.026326 | 0.026715 | 0.276154598 | 0.0557996382 | 2.02569085 | 0.0120700588 | 1.44513509 | 99.8778223 | [6 empty] | -2.79e-06 | 1.48e-08 | -2.75e-11 | 8e-07 | 8.15e-10 | 0.275 | 0.2263 | 0.482 | 0.2918 | 0.2365 | 0.5931 | 0.9668 | 0.223 | 0.52 | 0.2425 | 0.2331 | 0.5249 | 0.9527 | 0.0099 | 0.0039 | -0.0002 | 0.0024 | 1 | 3 | 1 | 1 | 3 | 612 | 655 | 574 | 605 | 706 | 76 | 92 |  | 607 | 131 | 11225 | 4352 | 0.29 | 1.78 | 4.22 |  | 405/360 | 0.864 | 0.954 | 0.983 | 0.993 | 0.997 | 0.998 | 0.999 | 0.999 | 0.999 | 0.999 | 0.999 | 0.999 | 0.996 | 0.995 | 0.994 | 0.994 | 0.993 | 0.986 | 0.981 | 0.974 | 0.963 | 0.945 | 0.901 | 0.858 | 0.782 | 0.627 | 0.332 | [8 empty] | 0.746 | 0.91 | 0.967 | 0.987 | 0.995 | 0.996 | 0.998 | 0.998 | 0.998 | 0.998 | 0.998 | 0.998 | 0.992 | 0.991 | 0.989 | 0.989 | 0.986 | 0.972 | 0.962 | 0.949 | 0.927 | 0.893 | 0.812 | 0.737 | 0.611 | 0.393 | 0.11 | [8 empty] | -0.2 | 0.1 | 0.1 | 0.4 | 0.7 | 0.8 | 0.9 | 0.9 | 0.9 | 0.9 | 0.9 | 0.9 | 1.2 | 1.3 | 1.3 | 1.7 | 2.1 | 2.3 | 2.3 | 2.3 | 1.3 | 1.4 | 1.5 | 1.7 | 1.9 | 2.3 | 2.4 | 2.6 | 2.7 | 2.7 | 1.7 | 1.9 | 1.9 | 1.9 | 2.1 | 2.6 | 3.1 | 3.3 | 3.4 | 3.4 | 2.7 | 2.7 | 2.8 | 3.2 | 3.5 | 3.7 | 4.2 | 4.5 | 4.7 | 4.8 | 3.7 | 3.9 | 4.1 | 4.5 | 4.7 | 5.1 | 5.7 | 6 | 6.1 | 6.2 | A | 95 | H-ZLaF71
H-ZLaF71AGT | 850322 |  |  |  |  | 1.82422 | 1.82998 | 1.83836 | 1.84257 | 1.84377 | 1.8449 | 1.85004 | 1.85026 | 1.8565 | 1.86897 | 1.87056 | 1.88463 | 1.8984 | 1.92389 |  |  | 32.22 | 31.97 | 0.026392 | 0.026792 | [6 empty] | 3.29869742 | -0.0112819539 | 0.0406270629 | 0.00122552536 | 2.56924459e-06 | 9.15933607e-06 | 1.47e-06 | 1.75e-08 | -1.77e-11 | 6.76e-07 | 4.45e-10 | 0.301 | 0.2182 | 0.477 | 0.2914 | 0.2364 | 0.5934 |  | 0.215 | 0.5147 | 0.2422 | 0.2329 | 0.5252 |  | -0.0028 | -0.0009 | 0.0005 | 0.0025 | 1 | 1 | 1 | 1 | 2 | 720 | 762 | 671 | 706 | 831 | 72 | 82 |  | 588 | 177 | 10696 | 4186 | 0.277 | 1.76 | 4.42 |  | 395/355 | 0.952 | 0.98 | 0.99 | 0.995 | 0.998 | 0.999 | 0.999 | 0.999 | 0.999 | 0.999 | 0.999 | 0.999 | 0.998 | 0.997 | 0.996 | 0.995 | 0.994 | 0.989 | 0.985 | 0.981 | 0.973 | 0.959 | 0.925 | 0.884 | 0.801 | 0.616 | 0.277 | [8 empty] | 0.906 | 0.961 | 0.981 | 0.99 | 0.996 | 0.998 | 0.998 | 0.998 | 0.998 | 0.998 | 0.998 | 0.998 | 0.996 | 0.994 | 0.993 | 0.991 | 0.989 | 0.978 | 0.971 | 0.962 | 0.947 | 0.92 | 0.856 | 0.782 | 0.641 | 0.379 | 0.077 | [9 empty] | 2.7 | 2.9 | 3 | 3.2 | 3.4 | 3.6 |  |  |  |  | 3.5 | 3.6 | 3.7 | 4.3 | 4.5 | 4.6 |  |  |  |  | 3.9 | 4.1 | 4.2 | 4.4 | 4.8 | 5.1 |  |  |  |  | 4.2 | 4.5 | 4.8 | 5.1 | 5.3 | 5.6 |  |  |  |  | 5.4 | 5.5 | 5.7 | 6.2 | 6.4 | 6.8 |  |  |  |  | 6.6 | 7 | 7.3 | 7.5 | 7.9 | 8.3 |  |  |  | D | 92 | H-ZLaF71AGT
H-ZLaF75A | 904313 |  |  |  |  | 1.87512 | 1.88148 | 1.89065 | 1.89526 | 1.89657 | 1.89781 | 1.90341 | 1.90366 | 1.91048 | 1.92412 | 1.92587 | 1.94125 | 1.95634 | 1.98438 |  |  | 31.32 | 31.08 | 0.028857 | 0.029295 | [6 empty] | 3.48751324 | -0.0149732265 | 0.0432288095 | 0.00210592206 | -0.000100284898 | 1.62326633e-05 | -2.09e-06 | 1.28e-08 | -7.59e-11 | 8.54e-07 | 8.32e-10 | 0.275 | 0.2204 | 0.4775 | 0.2911 | 0.2363 | 0.5935 |  | 0.2171 | 0.5151 | 0.242 | 0.2328 | 0.5249 |  | 0.0041 | 0.0018 | 0.0002 | 0.0012 | 1 | 2 | 1 | 1 | 3 | 671 | 702 | 622 | 654 | 753 | 73 | 88 |  | 685 | 124 | 11734 | 4523 | 0.297 |  | 4.56 |  | 405/360 | 0.906 | 0.973 | 0.989 | 0.997 | 0.999 | 0.999 | 0.999 | 0.999 | 0.999 | 0.999 | 0.999 | 0.999 | 0.997 | 0.996 | 0.996 | 0.996 | 0.995 | 0.988 | 0.984 | 0.977 | 0.966 | 0.949 | 0.909 | 0.868 | 0.791 | 0.625 | 0.302 | [8 empty] | 0.821 | 0.946 | 0.978 | 0.994 | 0.998 | 0.998 | 0.998 | 0.998 | 0.998 | 0.998 | 0.998 | 0.998 | 0.995 | 0.993 | 0.993 | 0.993 | 0.991 | 0.977 | 0.969 | 0.955 | 0.934 | 0.901 | 0.827 | 0.753 | 0.625 | 0.39 | 0.091 | [9 empty] | 0 | 0.8 | 1 | 1.1 | 1 | 1.1 |  |  |  |  | 1.4 | 1.8 | 1.9 | 1.9 | 2.2 | 2.6 |  |  |  |  | 1.5 | 2.3 | 2.5 | 2.6 | 2.6 | 3 |  |  |  |  | 2.1 | 2.7 | 3 | 3 | 3.2 | 3.4 |  |  |  |  | 3.1 | 3.8 | 4.1 | 4.2 | 4.5 | 5.1 |  |  |  |  | 4.3 | 5.2 | 5.7 | 5.7 | 6 | 6.4 |  |  |  | MA | 56 | H-ZLaF75A
H-ZLaF75B | 904314 | 1.84683 | 1.854371 | 1.862952 | 1.873687 | 1.875116 | 1.881511 | 1.890681 | 1.895282 | 1.896592 | 1.897824 | 1.90341 | 1.90366 | 1.910461 | 1.924044 | 1.925785 | 1.941137 | 1.956195 | 1.984062 |  |  | 31.42 | 31.19 | 0.028762 | 0.029193 | 0.322804345 | 0.055262706 | 2.16371144 | 0.0124574436 | 1.59867722 | 108.245897 | [6 empty] | -2.36e-06 | 1.27e-08 | -2.37e-11 | 9.1e-07 | 1.21e-09 | 0.262 | 0.2223 | 0.4788 | 0.2913 | 0.2365 | 0.5943 | 0.9689 | 0.2191 | 0.5166 | 0.2421 | 0.233 | 0.5259 | 0.9546 | 0.0069 | 0.0028 | -0.0001 | 0.0021 | 1 | 1 |  | 1 | 1 | 668 | 696 | 625 | 655 | 748 | 70 | 88 |  | 587 | 122 | 11641 | 4495 | 0.295 | 1.47 | 4.56 |  | 400/360 | 0.889 | 0.964 | 0.986 | 0.995 | 0.998 | 0.998 | 0.999 | 0.999 | 0.999 | 0.999 | 0.999 | 0.998 | 0.998 | 0.997 | 0.997 | 0.996 | 0.996 | 0.991 | 0.988 | 0.983 | 0.976 | 0.962 | 0.93 | 0.891 | 0.814 | 0.647 | 0.321 | [8 empty] | 0.79 | 0.93 | 0.973 | 0.99 | 0.996 | 0.997 | 0.998 | 0.998 | 0.998 | 0.998 | 0.998 | 0.997 | 0.996 | 0.994 | 0.994 | 0.993 | 0.993 | 0.983 | 0.977 | 0.967 | 0.952 | 0.926 | 0.864 | 0.793 | 0.663 | 0.418 | 0.103 | [8 empty] | -0.3 | 0.6 | 0.8 | 0.9 | 1 | 1 | 1.1 | 1.1 | 1.2 | 1.5 | 1.3 | 1.4 | 1.8 | 1.9 | 2 | 2.2 | 2.5 | 2.6 | 2.9 | 3 | 1.9 | 2 | 2.1 | 2.2 | 2.4 | 2.8 | 3 | 3.3 | 3.4 | 3.7 | 2.2 | 2.4 | 2.6 | 2.8 | 2.8 | 3.5 | 3.6 | 3.7 | 3.9 | 4.2 | 3.3 | 3.4 | 3.6 | 4 | 4.2 | 4.5 | 5.1 | 5.3 | 5.5 | 5.7 | 4.1 | 4.3 | 5.3 | 5.4 | 5.5 | 6.1 | 6.5 | 7.1 | 7.3 | 7.5 | D | 97 | H-ZLaF75B
H-ZLaF76 | 850301 | 1.792488 | 1.800593 | 1.809665 | 1.820629 | 1.822056 | 1.828393 | 1.837404 | 1.841914 | 1.843198 | 1.844406 | 1.849884 | 1.85013 | 1.85681 | 1.870199 | 1.871922 | 1.887172 | 1.902267 | 1.930642 |  |  | 30.06 | 29.83 | 0.028285 | 0.028724 | 0.279518569 | 0.0593856526 | 2.01429741 | 0.012625744 | 1.5507336 | 100.032291 | [6 empty] | -8.76e-07 | 1.45e-08 | -5.38e-11 | 7.77e-07 | 8.1e-10 | 0.291 | 0.224 | 0.478 | 0.2905 | 0.2362 | 0.6001 | 1.0032 | 0.2206 | 0.5154 | 0.2413 | 0.2326 | 0.5309 | 0.9878 | 0.0142 | 0.0052 | 0.0002 | 0.0056 | 1 | 3 | 1 | 1 | 3 | 607 | 650 | 570 | 603 | 703 | 68 | 83 |  | 615 | 137 | 10535 | 4192 | 0.257 | 2.16 | 3.98 |  | 415/360 | 0.86 | 0.956 | 0.985 | 0.996 | 0.999 | 0.999 | 0.999 | 0.999 | 0.999 | 0.999 | 0.999 | 0.999 | 0.998 | 0.998 | 0.997 | 0.996 | 0.993 | 0.985 | 0.98 | 0.973 | 0.961 | 0.938 | 0.89 | 0.84 | 0.73 | 0.49 | 0.14 | [8 empty] | 0.74 | 0.914 | 0.971 | 0.992 | 0.998 | 0.998 | 0.998 | 0.998 | 0.998 | 0.998 | 0.998 | 0.998 | 0.997 | 0.996 | 0.994 | 0.992 | 0.986 | 0.971 | 0.96 | 0.946 | 0.923 | 0.88 | 0.79 | 0.7 | 0.53 | 0.24 | 0.02 | [9 empty] | 1 | 1.4 | 1.5 | 1.7 | 1.8 | 2.1 |  |  |  |  | 2.2 | 2.2 | 2.5 | 2.9 | 2.9 | 3.1 |  |  |  |  | 2.4 | 2.7 | 3.2 | 3.3 | 3.4 | 3.7 |  |  |  |  | 3.3 | 3.3 | 3.4 | 3.5 | 3.6 | 3.9 |  |  |  |  | 3.7 | 4 | 4.8 | 4.9 | 5.1 | 5.2 |  |  |  |  | 5.3 | 5.6 | 6.1 | 6.4 | 6.6 | 7.2 |  |  |  | D | 87 | H-ZLaF76
H-ZLaF76A | 850300 | 1.798014 | 1.804203 | 1.811471 | 1.821147 | 1.822484 | 1.828561 | 1.837432 | 1.841919 | 1.8432 | 1.844406 | 1.849884 | 1.85013 | 1.856823 | 1.870245 | 1.871971 | 1.887236 | 1.902295 | 1.930422 |  |  | 30.01 | 29.78 | 0.028326 | 0.028771 | 2.00079286 | 0.012959987 | 1.53020671 | 131.107483 | 0.289955307 | 0.057737977 | [6 empty] | 4.09e-06 | 1.67e-08 | -4.15e-11 | 1.04e-06 | 1.1e-09 | 0.255 | 0.2145 | 0.4716 | 0.2899 | 0.2363 | 0.5998 | 0.993 | 0.2112 | 0.5088 | 0.2409 | 0.2326 | 0.5306 | 0.9776 | -0.0015 | -0.0011 | 0.0007 | 0.0052 | 1 | 1 | 1 | 1 | 2 | 685 | 733 | 642 | 677 | 804 | 64 | 76 |  | 569 | 158 | 10356 | 4022 | 0.287 | 2.45 | 4.31 |  | 410/360 | 0.96 | 0.982 | 0.991 | 0.994 | 0.997 | 0.998 | 0.998 | 0.998 | 0.998 | 0.998 | 0.998 | 0.998 | 0.997 | 0.996 | 0.995 | 0.992 | 0.988 | 0.976 | 0.97 | 0.961 | 0.949 | 0.93 | 0.883 | 0.831 | 0.724 | 0.503 | 0.167 | [8 empty] | 0.921 | 0.964 | 0.983 | 0.989 | 0.995 | 0.996 | 0.996 | 0.996 | 0.995 | 0.996 | 0.996 | 0.996 | 0.994 | 0.993 | 0.991 | 0.985 | 0.976 | 0.953 | 0.94 | 0.924 | 0.901 | 0.864 | 0.78 | 0.69 | 0.524 | 0.253 | 0.028 | [8 empty] | 4.5 | 4.5 | 4.7 | 4.8 | 4.8 | 5.4 | 5.5 | 5.6 | 5.7 | 6 | 5.5 | 5.5 | 5.8 | 6.1 | 6.4 | 6.8 | 6.9 | 7 | 7.2 | 7.3 | 5.8 | 6 | 6.5 | 6.6 | 6.9 | 7.3 | 7.5 | 7.8 | 7.9 | 8.1 | 6.6 | 6.6 | 6.7 | 7.1 | 7.6 | 8.1 | 8.2 | 8.3 | 8.5 | 8.5 | 7.6 | 7.6 | 8.1 | 8.5 | 8.8 | 9.4 | 9.7 | 9.8 | 9.9 | 10.1 | 8.9 | 9.2 | 9.6 | 9.9 | 10.4 | 11 | 11.3 | 11.6 | 11.9 | 12.2 | B | 69 | H-ZLaF76A
H-ZLaF78B | 901371 | 1.850411 | 1.8573 | 1.865103 | 1.874715 | 1.875979 | 1.881596 | 1.889563 | 1.893526 | 1.89465 | 1.895707 | 1.900477 | 1.90069 | 1.906456 | 1.917836 | 1.919281 | 1.931887 | 1.944002 | 1.965719 |  |  | 37.05 | 36.8 | 0.02431 | 0.024631 | 0.299636528 | 0.047054626 | 2.19452718 | 0.011540397 | 1.53572385 | 112.608928 | [6 empty] | -4.39e-07 | 1.46e-08 | -2.76e-11 | 8.87e-07 | 7.53e-10 | 0.22 | 0.2311 | 0.4907 | 0.2947 | 0.2372 | 0.578 | 0.8933 | 0.228 | 0.53 | 0.2452 | 0.2341 | 0.5118 | 0.8817 | 0.001 | 0.0014 | -0.0012 | -0.0046 | 1 | 1 | 1 | 1 | 1 | 725 | 762 | 679 | 710 | 769 | 68 | 86 |  | 716 | 101 | 12650 | 4853 | 0.303 | 0.95 | 4.95 |  | 395/350 | 0.915 | 0.975 | 0.99 | 0.997 | 0.999 | 0.999 | 0.999 | 0.999 | 0.999 | 0.999 | 0.999 | 0.999 | 0.999 | 0.998 | 0.998 | 0.997 | 0.997 | 0.992 | 0.987 | 0.981 | 0.972 | 0.958 | 0.928 | 0.898 | 0.849 | 0.764 | 0.605 | 0.327 | [7 empty] | 0.837 | 0.951 | 0.98 | 0.994 | 0.998 | 0.998 | 0.998 | 0.998 | 0.998 | 0.998 | 0.998 | 0.998 | 0.998 | 0.996 | 0.996 | 0.994 | 0.994 | 0.984 | 0.975 | 0.962 | 0.945 | 0.918 | 0.862 | 0.806 | 0.721 | 0.583 | 0.366 | 0.107 | [7 empty] | 1.7 | 1.7 | 1.8 | 1.9 | 2 | 2.4 | 2.5 | 2.6 | 2.7 | 2.9 | 2.4 | 2.7 | 2.8 | 2.9 | 3.3 | 3.4 | 3.6 | 3.8 | 4 | 4.2 | 2.7 | 3.1 | 3.2 | 3.5 | 3.7 | 3.9 | 4.2 | 4.3 | 4.4 | 4.6 | 3 | 3.5 | 3.7 | 3.9 | 4.1 | 4.3 | 4.5 | 4.6 | 4.8 | 5 | 4.1 | 4.3 | 4.6 | 4.9 | 4.9 | 5.2 | 5.6 | 5.8 | 6.1 | 6.2 | 4.9 | 5.3 | 5.5 | 5.7 | 6 | 6.4 | 6.9 | 7.1 | 7.3 | 7.5 | D | 137 | H-ZLaF78B
H-ZLaF89L | 954323 |  |  |  |  | 1.92448 | 1.93098 | 1.9404 | 1.94513 | 1.94648 | 1.94774 | 1.95349 | 1.95375 | 1.96073 | 1.97465 | 1.97642 | 1.99208 | 2.00732 | 2.03535 |  |  | 32.31 | 32.09 | 0.02952 | 0.02994 | [6 empty] | 3.66932806 | -0.0136919991 | 0.0484216361 | 0.00132160482 | 2.4217258e-05 | 8.50124351e-06 | -4.45e-07 | 1.4e-08 | -3.45e-11 | 9.44e-07 | 1.04e-09 | 0.253 | 0.2202 | 0.4793 | 0.292 | 0.2364 | 0.5904 |  | 0.2171 | 0.5177 | 0.2428 | 0.2331 | 0.523 |  | 0.0011 | 0.0012 | -0.0004 | -0.0002 | 1 | 1 | 1 | 1 | 1 | 708 | 745 | 649 | 685 | 800 | 72 | 88 |  | 698 | 107 | 13043 | 4998 | 0.305 | 0.93 | 5.1 |  | 420/360 | 0.931 | 0.98 | 0.991 | 0.998 | 0.999 | 0.999 | 0.999 | 0.999 | 0.999 | 0.999 | 0.999 | 0.999 | 0.998 | 0.998 | 0.998 | 0.998 | 0.996 | 0.988 | 0.981 | 0.972 | 0.956 | 0.927 | 0.868 | 0.813 | 0.725 | 0.574 | 0.318 | [8 empty] | 0.866 | 0.96 | 0.983 | 0.996 | 0.998 | 0.998 | 0.998 | 0.998 | 0.998 | 0.998 | 0.998 | 0.998 | 0.996 | 0.996 | 0.996 | 0.996 | 0.993 | 0.977 | 0.963 | 0.944 | 0.914 | 0.86 | 0.754 | 0.661 | 0.526 | 0.33 | 0.101 | [9 empty] | 1.9 | 1.9 | 1.9 | 2.2 | 2.6 | 2.8 |  |  |  |  | 2.8 | 3 | 3.5 | 3.6 | 3.8 | 3.9 |  |  |  |  | 3.3 | 3.6 | 3.9 | 4 | 4.3 | 4.4 |  |  |  |  | 3.8 | 4 | 4.3 | 4.6 | 4.7 | 5.1 |  |  |  |  | 4.6 | 5.2 | 5.6 | 5.9 | 6.3 | 6.4 |  |  |  |  | 6.3 | 6.6 | 6.8 | 7.3 | 7.8 | 8.1 |  |  |  | B | 108 | H-ZLaF89L
H-ZLaF90 | 001254 | 1.932093 | 1.939734 | 1.948854 | 1.961397 | 1.963165 | 1.971278 | 1.983278 | 1.989403 | 1.991156 | 1.99281 | 2.00035 | 2.00069 | 2.009964 | 2.02876 | 2.031196 | 2.052931 | 2.074723 |  |  |  | 25.43 | 25.22 | 0.039357 | 0.04004 | 0.494167183 | 0.0602358038 | 2.31375143 | 0.0137149187 | 2.2792987 | 148.088436 | [6 empty] | -2.2e-06 | 1.4e-08 | -1.91e-11 | 1.04e-06 | 1.38e-09 | 0.29 | 0.2061 | 0.4605 | 0.2868 | 0.2356 | 0.6141 |  | 0.2026 | 0.4965 | 0.2381 | 0.2316 | 0.5428 |  | 0.0006 | -0.0013 | 0.0019 | 0.0117 | 1 | 1 |  | 1 | 1 | 683 | 724 | 634 | 668 | 785 | 70 | 87 |  | 625 | 124 | 12348 | 4756 | 0.298 |  | 4.74 |  | 455/375 | 0.941 | 0.981 | 0.992 | 0.997 | 0.998 | 0.999 | 0.999 | 0.999 | 0.998 | 0.998 | 0.998 | 0.998 | 0.997 | 0.995 | 0.994 | 0.992 | 0.987 | 0.97 | 0.957 | 0.939 | 0.908 | 0.849 | 0.721 | 0.602 | 0.409 | 0.148 | [9 empty] | 0.886 | 0.962 | 0.983 | 0.993 | 0.997 | 0.998 | 0.998 | 0.998 | 0.997 | 0.997 | 0.997 | 0.997 | 0.995 | 0.99 | 0.988 | 0.985 | 0.975 | 0.94 | 0.915 | 0.882 | 0.825 | 0.72 | 0.52 | 0.363 | 0.167 | 0.022 | [9 empty] | 0.5 | 0.7 | 0.8 | 1 | 1.2 | 1.3 | 1.4 | 1.6 | 2.1 | 2.5 | 1.7 | 2.1 | 2.2 | 2.3 | 2.7 | 3 | 3.2 | 3.5 | 4 | 4.5 | 1.9 | 2.3 | 2.9 | 3.2 | 3.5 | 3.7 | 3.9 | 4.1 | 4.7 | 5.4 | 2.8 | 2.9 | 3.3 | 3.8 | 4.3 | 4.6 | 4.7 | 5.1 | 5.6 | 6.5 | 4.4 | 4.8 | 5.3 | 5.5 | 6 | 6.6 | 6.8 | 7.1 | 7.7 | 8.5 | 6 | 6.4 | 7.2 | 7.8 | 8.4 | 9 | 9.4 | 9.8 | 10.5 | 11.4 | A | 79 | H-ZLaF90
H-ZLaF92 | 003283 | 1.938998 | 1.946522 | 1.955378 | 1.967261 | 1.968913 | 1.97644 | 1.987465 | 1.993055 | 1.994652 | 1.996155 | 2.002993 | 2.0033 | 2.011667 | 2.028487 | 2.030654 | 2.04986 | 2.068887 | 2.104669 |  |  | 28.32 | 28.1 | 0.035432 | 0.036002 | 1.86762237 | 123.07862 | 0.375569196 | 0.059664373 | 2.45933103 | 0.014148158 | [6 empty] | -5.53e-07 | 1.56e-08 | -5.25e-11 | 1e-06 | 1.17e-09 | 0.275 | 0.2124 | 0.4689 | 0.2891 | 0.2361 | 0.6032 | 1.0099 | 0.2091 | 0.5059 | 0.2402 | 0.2324 | 0.5335 | 0.9939 | 0.0017 | 0.0003 | 0.0006 | 0.0057 | 1 | 1 | 1 | 1 | 1 | 703 | 747 | 658 | 693 | 800 | 69 | 87 |  | 697 | 96 | 13318 | 5106 | 0.304 | 0.96 | 5.02 |  | 445/370 | 0.939 | 0.981 | 0.991 | 0.997 | 0.998 | 0.998 | 0.998 | 0.998 | 0.998 | 0.998 | 0.997 | 0.997 | 0.993 | 0.992 | 0.99 | 0.988 | 0.979 | 0.956 | 0.939 | 0.918 | 0.885 | 0.83 | 0.722 | 0.629 | 0.482 | 0.257 | 0.095 | [8 empty] | 0.882 | 0.963 | 0.983 | 0.993 | 0.996 | 0.997 | 0.997 | 0.996 | 0.996 | 0.995 | 0.995 | 0.995 | 0.987 | 0.984 | 0.98 | 0.976 | 0.959 | 0.913 | 0.882 | 0.843 | 0.784 | 0.689 | 0.521 | 0.396 | 0.232 | 0.066 | 0.009 | [8 empty] | 1.4 | 1.4 | 1.8 | 2 | 2 | 2.5 | 2.7 | 2.9 | 3 | 2.8 | 2.6 | 2.7 | 3.2 | 3.5 | 3.9 | 4.1 | 4.2 | 4.2 | 4.5 | 4.5 | 3.2 | 3.4 | 3.7 | 4 | 4.4 | 4.8 | 4.9 | 5 | 5.3 | 5.3 | 3.7 | 3.9 | 4.1 | 4.6 | 5.1 | 5.4 | 5.5 | 5.6 | 6 | 6.1 | 5 | 5.2 | 5.6 | 6.1 | 7.1 | 7.2 | 7.3 | 7.5 | 7.9 | 8.1 | 6.6 | 7 | 7.2 | 8 | 9 | 9.1 | 9.3 | 9.6 | 10 | 10.3 | C | 99 | H-ZLaF92
H-TF3L | 613441 | 1.576164 | 1.582844 | 1.589976 | 1.597489 | 1.598363 | 1.602039 | 1.606902 | 1.609242 | 1.6099 | 1.610516 | 1.613277 | 1.6134 | 1.616703 | 1.623149 | 1.623962 | 1.631015 | 1.637732 | 1.64963 |  |  | 44.11 | 43.86 | 0.013907 | 0.014062 | 1.35609817 | 0.00823370212 | 0.192047799 | 0.0410079104 | 1.325836 | 111.798686 | [6 empty] | 4.34e-06 | 1.58e-08 | -2.17e-11 | 6.07e-07 | 6.66e-10 | 0.227 | 0.2643 | 0.5179 | 0.299 | 0.2375 | 0.5656 | 0.8555 | 0.2614 | 0.559 | 0.2489 | 0.2349 | 0.5016 | 0.8461 | 0.0282 | 0.0119 | -0.002 | -0.005 | 1 | 1 | 1 | 1 | 1 | 525 | 574 | 477 | 514 | 663 | 63 | 77 |  | 625 | 90 | 9070 | 3690 | 0.229 |  | 2.8 | 360/330 |  | 0.89 | 0.938 | 0.986 | 0.993 | 0.997 | 0.99 | 0.999 | 0.999 | 0.999 | 0.999 | 0.998 | 0.998 | 0.998 | 0.997 | 0.996 | 0.996 | 0.996 | 0.995 | 0.994 | 0.993 | 0.992 | 0.991 | 0.988 | 0.985 | 0.98 | 0.97 | 0.947 | 0.89 | 0.72 | 0.33 | [5 empty] | 0.79 | 0.88 | 0.973 | 0.987 | 0.993 | 0.98 | 0.998 | 0.998 | 0.998 | 0.998 | 0.997 | 0.996 | 0.996 | 0.994 | 0.992 | 0.992 | 0.992 | 0.989 | 0.988 | 0.986 | 0.984 | 0.982 | 0.977 | 0.97 | 0.96 | 0.941 | 0.9 | 0.79 | 0.51 | 0.11 | [5 empty] | 3.7 | 3.6 | 3.8 | 3.9 | 3.9 | 4.1 | 4.1 | 4.4 | 4.6 | 4.6 | 4.1 | 4 | 4.1 | 4.4 | 4.6 | 4.8 | 4.9 | 5.1 | 5.2 | 5.2 | 4.4 | 4.3 | 4.5 | 4.7 | 4.8 | 5 | 5 | 5.3 | 5.4 | 5.4 | 4.6 | 4.5 | 4.8 | 4.9 | 4.9 | 5 | 5.4 | 5.6 | 5.7 | 5.7 | 5.1 | 5 | 5.1 | 5.4 | 5.5 | 5.7 | 5.9 | 6.2 | 6.3 | 6.4 | 5.6 | 5.5 | 5.7 | 5.9 | 6.2 | 6.2 | 6.5 | 6.8 | 7.1 | 7.2 | B | 100 | H-TF3L
TF3 | 612441 |  |  |  |  | 1.59728 | 1.60098 | 1.6059 | 1.60825 | 1.60891 | 1.60953 | 1.6123 | 1.61242 | 1.61573 | 1.62214 | 1.62295 | 1.62997 | 1.63662 | 1.64833 |  |  | 44.09 | 43.85 | 0.01389 | 0.014041 | [6 empty] | 2.54141593 | -0.0106607788 | 0.021716721 | -0.000401848477 | 0.000122475727 | -4.7776413e-06 | 5.03e-06 | 2.69e-08 | -1.67e-10 | 5.52e-07 | -6.81e-10 | 0.246 | 0.2664 | 0.5234 | 0.3002 | 0.2383 | 0.5634 |  | 0.2635 | 0.5648 | 0.25 | 0.2357 | 0.4996 |  | 0.0358 | 0.0174 | -0.0041 | -0.0073 | 2 | 6 | 4a | 1 | 3 | 486 | 522 | 446 | 475 | 580 | 55 | 64 |  | 440 | 99 | 5780 | 2262 | 0.278 | 3.09 | 3.25 | 380/320 |  | 0.61 | 0.77 | 0.937 | 0.975 | 0.986 | 0.976 | 0.999 | 0.999 | 0.999 | 0.999 | 0.999 | 0.999 | 0.999 | 0.999 | 0.998 | 0.998 | 0.998 | 0.998 | 0.997 | 0.996 | 0.994 | 0.99 | 0.975 | 0.958 | 0.929 | 0.88 | 0.79 | 0.67 | 0.51 | 0.32 | 0.14 |  |  |  |  | 0.38 | 0.6 | 0.878 | 0.951 | 0.973 | 0.952 | 0.998 | 0.998 | 0.998 | 0.998 | 0.998 | 0.998 | 0.998 | 0.998 | 0.997 | 0.997 | 0.997 | 0.996 | 0.995 | 0.993 | 0.989 | 0.98 | 0.951 | 0.918 | 0.863 | 0.77 | 0.63 | 0.45 | 0.26 | 0.1 | 0.02 | [5 empty] | 2.7 | 3.7 | 4 | 4.4 | 4.5 | 4.5 |  |  |  |  | 3.4 | 4.2 | 4.4 | 4.8 | 5 | 5.1 |  |  |  |  | 3.7 | 4.6 | 4.9 | 5 | 5.1 | 5.2 |  |  |  |  | 3.8 | 4.9 | 5.1 | 5.2 | 5.2 | 5.4 |  |  |  |  | 4.1 | 5.3 | 5.5 | 5.7 | 5.8 | 6.1 |  |  |  |  | 4.9 | 6 | 6 | 6.2 | 6.5 | 6.5 |  |  |  |  | 136 | TF3
H-TF5 | 654395 |  |  |  |  | 1.63659 | 1.64078 | 1.64644 | 1.64919 | 1.64997 | 1.65069 | 1.65396 | 1.6541 | 1.65803 | 1.66573 | 1.66671 | 1.67522 | 1.68338 | 1.69804 |  |  | 39.54 | 39.29 | 0.016543 | 0.016749 | [6 empty] | 2.66774774 | -0.0123753603 | 0.0236856508 | 0.000348562611 | 4.13195176e-05 | 7.37775936e-07 | 1.16e-06 | 1.82e-08 | -7.95e-11 | 1.01e-06 | -3.65e-10 | 0.08 | 0.2533 | 0.5084 | 0.2968 | 0.2376 | 0.5737 |  | 0.2502 | 0.5487 | 0.2466 | 0.2346 | 0.5081 |  | 0.0291 | 0.0132 | -0.0026 | -0.0047 | 2 | 1 | 1 | 3 | 1 | 539 | 590 | 499 | 532 | 667 | 65 | 84 |  | 548 | 113 | 8647 | 3462 | 0.249 | 3.36 | 3.01 | 380/330 |  | 0.816 | 0.911 | 0.976 | 0.989 | 0.994 | 0.988 | 0.999 | 0.999 | 0.999 | 0.999 | 0.999 | 0.999 | 0.999 | 0.998 | 0.998 | 0.997 | 0.997 | 0.995 | 0.993 | 0.992 | 0.988 | 0.985 | 0.975 | 0.965 | 0.95 | 0.92 | 0.861 | 0.744 | 0.491 | 0.148 | [5 empty] | 0.666 | 0.83 | 0.952 | 0.979 | 0.988 | 0.976 | 0.998 | 0.998 | 0.998 | 0.998 | 0.998 | 0.998 | 0.998 | 0.997 | 0.996 | 0.995 | 0.994 | 0.99 | 0.986 | 0.984 | 0.976 | 0.97 | 0.951 | 0.932 | 0.902 | 0.846 | 0.742 | 0.553 | 0.241 | 0.022 | [6 empty] | 2 | 2.1 | 2.2 | 2.4 | 3 | 3.4 |  |  |  |  | 2.7 | 3.2 | 3.6 | 3.7 | 3.7 | 3.7 |  |  |  |  | 3.1 | 3.5 | 3.7 | 3.7 | 3.7 | 3.7 |  |  |  |  | 3.5 | 3.7 | 3.9 | 3.9 | 4 | 4.3 |  |  |  |  | 3.9 | 4.4 | 4.6 | 4.6 | 4.7 | 4.9 |  |  |  |  | 4.5 | 4.8 | 5.2 | 5.3 | 5.5 | 5.8 |  |  |  | D | 122 | H-TF5
H-TF8 | 720348 | 1.67539 | 1.682101 | 1.689539 | 1.698253 | 1.69936 | 1.704216 | 1.711008 | 1.714374 | 1.715329 | 1.716226 | 1.720279 | 1.72046 | 1.725369 | 1.735102 | 1.736344 | 1.74723 | 1.757799 | 1.777038 |  |  | 34.76 | 34.52 | 0.020728 | 0.021015 | 1.6056299 | 0.0103174707 | 1.32554029 | 108.474162 | 0.265358825 | 0.0488739276 | [6 empty] | -1.81e-07 | 1.7e-08 | -3.95e-11 | 7.69e-07 | 5.75e-10 | 0.256 | 0.2343 | 0.4901 | 0.2936 | 0.2368 | 0.5851 | 0.9282 | 0.2311 | 0.5288 | 0.2442 | 0.2336 | 0.518 | 0.9155 | 0.0143 | 0.0062 | -0.001 | -0.0014 | 1 | 1 | 1 | 1 | 3 | 562 | 623 | 527 | 558 | 685 | 71 | 88 |  | 526 | 161 | 9114 | 3609 | 0.263 |  | 3.51 | 400/335 |  | 0.879 | 0.94 | 0.981 | 0.99 | 0.995 | 0.995 | 0.999 | 0.999 | 0.999 | 0.999 | 0.999 | 0.999 | 0.999 | 0.999 | 0.998 | 0.998 | 0.998 | 0.992 | 0.991 | 0.987 | 0.983 | 0.977 | 0.96 | 0.943 | 0.917 | 0.87 | 0.791 | 0.65 | 0.387 | 0.176 | [5 empty] | 0.773 | 0.884 | 0.962 | 0.98 | 0.99 | 0.99 | 0.998 | 0.998 | 0.998 | 0.998 | 0.998 | 0.998 | 0.998 | 0.997 | 0.996 | 0.996 | 0.995 | 0.985 | 0.982 | 0.975 | 0.967 | 0.955 | 0.922 | 0.89 | 0.84 | 0.757 | 0.626 | 0.423 | 0.15 | 0.031 | [5 empty] | 1.9 | 1.6 | 1.6 | 1.6 | 2.1 | 2.3 | 2.3 | 2.3 | 2.3 | 2.4 | 2.2 | 2.3 | 2.4 | 2.5 | 3 | 3 | 3.2 | 3.2 | 3.4 | 3.5 | 2.4 | 2.6 | 2.7 | 2.8 | 3.2 | 3.4 | 3.5 | 3.6 | 3.8 | 3.9 | 2.7 | 2.9 | 3 | 3.2 | 3.5 | 3.8 | 3.9 | 4 | 4.2 | 4.3 | 3.4 | 3.7 | 3.9 | 4.1 | 4.3 | 4.6 | 4.9 | 5 | 5.2 | 5.3 | 4.1 | 4.5 | 4.9 | 5 | 5.1 | 5.5 | 6 | 6.1 | 6.2 | 6.4 | D | 150 | H-TF8
D-FK61 | 497816 |  |  |  |  | 1.49017 | 1.49185 | 1.49408 | 1.49514 | 1.49544 | 1.49571 | 1.49694 | 1.497 | 1.49845 | 1.50123 | 1.50158 | 1.50451 | 1.50722 | 1.51178 |  |  | 81.61 | 81.2 | 0.00609 | 0.006139 | [6 empty] | 2.21665351 | -0.00466455116 | 0.00907679939 | -0.000109123599 | 2.81347967e-05 | -1.39681747e-06 | -2.54e-05 | 6.55e-09 | -2.07e-11 | 4.52e-07 | 1.38e-09 | 0.1 | 0.2759 | 0.5402 | 0.3054 | 0.2381 | 0.5386 |  | 0.2737 | 0.5848 | 0.2541 | 0.2362 | 0.4773 |  | -0.1147 | -0.0545 | 0.0112 | 0.0319 | 1 | 2 | 1 | 1 | 1 | 440 | 471 | 404 | 432 | 517 | 145 | 170 |  | 332 | 358 | 6890 | 2647 | 0.301 | 0.53 | 3.9 | 325/275 |  | 0.998 | 0.999 | 0.999 | 0.999 | 0.999 | 0.999 | 0.999 | 0.999 | 0.999 | 0.999 | 0.999 | 0.999 | 0.999 | 0.999 | 0.999 | 0.999 | 0.999 | 0.999 | 0.999 | 0.999 | 0.998 | 0.998 | 0.998 | 0.997 | 0.997 | 0.996 | 0.991 | 0.984 | 0.965 | 0.929 | 0.853 | 0.674 | 0.558 | 0.374 | 0.219 | 0.996 | 0.998 | 0.998 | 0.998 | 0.998 | 0.998 | 0.998 | 0.998 | 0.998 | 0.998 | 0.998 | 0.998 | 0.998 | 0.998 | 0.998 | 0.998 | 0.998 | 0.998 | 0.998 | 0.998 | 0.997 | 0.996 | 0.997 | 0.995 | 0.994 | 0.992 | 0.983 | 0.968 | 0.931 | 0.863 | 0.728 | 0.454 | 0.311 | 0.14 | 0.048 |  | -9.1 | -9.1 | -9.1 | -9.1 | -9.1 | -9.1 |  |  |  |  | -8.5 | -8.5 | -8.5 | -8.5 | -8.5 | -8.5 |  |  |  |  | -8.5 | -8.5 | -8.5 | -8.5 | -8.5 | -8.5 |  |  |  |  | -8.5 | -8.5 | -8.5 | -8.5 | -8.5 | -8.4 |  |  |  |  | -8.4 | -8.4 | -8.4 | -8.4 | -8.4 | -8.3 |  |  |  |  | -8.2 | -8.2 | -8.2 | -8.2 | -8 | -8 |  |  |  | B | 147 | D-FK61
D-FK61A | 497816 | 1.479458 | 1.482653 | 1.486087 | 1.489691 | 1.490106 | 1.491834 | 1.494077 | 1.495139 | 1.495436 | 1.495713 | 1.496946 | 1.497 | 1.498454 | 1.501229 | 1.501574 | 1.504504 | 1.507202 | 1.511753 | 1.520829 | 1.523472 | 81.61 | 81.21 | 0.00609 | 0.006138 | 0.714812161 | 0.0108370689 | 0.502984998 | 0.00132155859 | 0.836119846 | 153.360674 | [6 empty] | -1.94e-05 | 2.54e-09 | -2.83e-11 | 3.05e-07 | -9.31e-11 | 0.242 | 0.2837 | 0.5427 | 0.3056 | 0.2388 | 0.5378 | 0.7473 | 0.2815 | 0.5868 | 0.2548 | 0.2369 | 0.4774 | 0.7414 | -0.1044 | -0.052 | 0.0104 | 0.031 | 1 | 3 | 1 | 1 | 2 | 467 | 493 | 430 | 459 | 538 | 126 | 155 |  | 360 | 308 | 7367 | 2840 | 0.297 | 0.71 | 3.68 | 325/- |  | 0.998 | 0.999 | 0.999 | 0.999 | 0.999 | 0.999 | 0.999 | 0.999 | 0.999 | 0.999 | 0.999 | 0.999 | 0.999 | 0.999 | 0.999 | 0.999 | 0.999 | 0.999 | 0.999 | 0.999 | 0.998 | 0.998 | 0.998 | 0.997 | 0.997 | 0.994 | 0.988 | 0.976 | 0.948 | 0.897 | 0.8 | 0.657 | 0.483 | 0.315 |  | 0.997 | 0.998 | 0.999 | 0.999 | 0.999 | 0.999 | 0.999 | 0.999 | 0.999 | 0.999 | 0.999 | 0.999 | 0.998 | 0.998 | 0.998 | 0.998 | 0.998 | 0.998 | 0.998 | 0.998 | 0.996 | 0.997 | 0.996 | 0.996 | 0.996 | 0.989 | 0.977 | 0.953 | 0.899 | 0.804 | 0.64 | 0.431 | 0.233 | 0.099 |  | -5.7 | -5.9 | -6.2 | -6.5 | -6.6 | -6.6 | -6.7 | -6.9 | -7.2 | -7.4 | -5.6 | -5.7 | -6.1 | -6.3 | -6.5 | -6.5 | -6.6 | -6.8 | -7.1 | -7.2 | -5.4 | -5.7 | -6.1 | -6.1 | -6.2 | -6.3 | -6.6 | -6.8 | -7.1 | -7.2 | -5.2 | -5.6 | -6 | -6.2 | -6.2 | -6.3 | -6.5 | -6.7 | -6.9 | -7 | -5.2 | -5.5 | -5.7 | -5.9 | -6.1 | -6.2 | -6.3 | -6.5 | -6.6 | -6.8 | -5 | -5.2 | -5.4 | -5.7 | -5.9 | -6 | -6.1 | -6.3 | -6.5 | -6.6 | D | 91 | D-FK61A
D-FK95 | 438945 | 1.423863 | 1.426473 | 1.429266 | 1.432152 | 1.43248 | 1.43383 | 1.435563 | 1.436378 | 1.436606 | 1.436818 | 1.437759 | 1.4378 | 1.438906 | 1.44101 | 1.441271 | 1.443481 | 1.445509 | 1.448917 | 1.45567 | 1.457628 | 94.52 | 94.08 | 0.004632 | 0.004665 | 0.973027043 | 0.004919458 | 0.077363216 | 0.01820094 | 0.687944956 | 159.44609 | [6 empty] | -2.24e-05 | -5.6e-09 | -9.96e-12 | 3.32e-07 | 4.01e-12 | 0.182 | 0.2915 | 0.5501 | 0.307 | 0.2388 | 0.5335 | 0.7358 | 0.2894 | 0.5951 | 0.2559 | 0.2371 | 0.4737 | 0.7305 | -0.1501 | -0.0751 | 0.016 | 0.0487 | 1 | 2 | 1 | 1 | 2 | 409 | 446 | 380 | 403 | 482 | 143 | 169 |  | 348 | 355 | 7195 | 2764 | 0.302 |  | 3.52 | 310/- |  | 0.999 | 0.999 | 0.999 | 0.999 | 0.999 | 0.999 | 0.999 | 0.999 | 0.999 | 0.999 | 0.999 | 0.999 | 0.999 | 0.999 | 0.999 | 0.999 | 0.999 | 0.999 | 0.998 | 0.998 | 0.998 | 0.998 | 0.998 | 0.998 | 0.997 | 0.997 | 0.994 | 0.991 | 0.98 | 0.962 | 0.925 | 0.855 | 0.752 | 0.62 | 0.488 | 0.998 | 0.999 | 0.999 | 0.999 | 0.999 | 0.999 | 0.998 | 0.998 | 0.998 | 0.998 | 0.998 | 0.998 | 0.998 | 0.998 | 0.998 | 0.998 | 0.998 | 0.998 | 0.997 | 0.997 | 0.996 | 0.996 | 0.996 | 0.996 | 0.995 | 0.994 | 0.988 | 0.983 | 0.961 | 0.926 | 0.856 | 0.731 | 0.566 | 0.384 | 0.238 | -5.5 | -6 | -6.4 | -6.8 | -6.9 | -7.1 | -7.2 | -7.6 | -7.9 | -8 | -5.4 | -5.8 | -6.1 | -6.6 | -6.7 | -7 | -7.3 | -7.5 | -7.8 | -7.8 | -5.4 | -5.7 | -6.1 | -6.5 | -6.7 | -7 | -7.2 | -7.4 | -7.6 | -7.8 | -5.4 | -5.7 | -6 | -6.4 | -6.5 | -6.9 | -7.1 | -7.3 | -7.6 | -7.7 | -5.2 | -5.5 | -6 | -6.3 | -6.5 | -6.8 | -6.8 | -7.3 | -7.4 | -7.5 | -5.1 | -5.4 | -5.9 | -6.1 | -6.4 | -6.6 | -6.8 | -7.2 | -7.3 | -7.3 | D | 158 | D-FK95
D-QK3L | 487704 | 1.46177 | 1.467372 | 1.473126 | 1.478559 | 1.479127 | 1.481377 | 1.484102 | 1.485347 | 1.485692 | 1.486012 | 1.487428 | 1.48749 | 1.489143 | 1.492268 | 1.492654 | 1.495931 | 1.498939 | 1.504011 | 1.514137 | 1.517093 | 70.44 | 70.26 | 0.006921 | 0.006962 | 0.601737491 | 0.012574974 | 0.858737004 | 92.3325663 | 0.586761501 | 0.002687509 | [6 empty] | -9.26e-06 | 1.71e-08 | -1.54e-11 | 3.26e-07 | 5.95e-10 | 0.187 | 0.3251 | 0.5736 | 0.3096 | 0.2388 | 0.5293 | 0.7328 | 0.3232 | 0.6198 | 0.2583 | 0.2374 | 0.4707 | 0.7285 | 0.0205 | 0.0053 | 0.0002 | 0.0035 | 2 | 4 | 2 | 1 | 3 | 473 | 567 | 431 | 463 | 673 | 91 | 101 |  | 518 | 93 | 6228 | 2539 | 0.227 | 2.8 | 2.43 | 305/270 |  | 0.918 | 0.938 | 0.989 | 0.994 | 0.996 | 0.99 | 0.999 | 0.999 | 0.999 | 0.999 | 0.999 | 0.999 | 0.999 | 0.999 | 0.999 | 0.998 | 0.998 | 0.998 | 0.998 | 0.998 | 0.997 | 0.997 | 0.998 | 0.997 | 0.997 | 0.996 | 0.996 | 0.994 | 0.99 | 0.987 | 0.974 | 0.945 | 0.868 | 0.688 | 0.385 | 0.844 | 0.879 | 0.977 | 0.989 | 0.992 | 0.98 | 0.998 | 0.999 | 0.999 | 0.999 | 0.999 | 0.999 | 0.998 | 0.998 | 0.998 | 0.997 | 0.996 | 0.996 | 0.996 | 0.996 | 0.995 | 0.995 | 0.996 | 0.995 | 0.994 | 0.993 | 0.993 | 0.989 | 0.98 | 0.974 | 0.948 | 0.893 | 0.753 | 0.474 | 0.148 | -2.6 | -2.5 | -2.3 | -2.1 | -2.1 | -2.1 | -1.9 | -1.7 | -1.7 | -1.5 | -2.3 | -2.2 | -2.1 | -2 | -1.9 | -1.9 | -1.9 | -1.6 | -1.3 | -1.1 | -2.2 | -2.1 | -2 | -2 | -1.8 | -1.7 | -1.7 | -1.4 | -1.2 | -1.1 | -2.2 | -2.1 | -2 | -1.9 | -1.8 | -1.7 | -1.6 | -1.3 | -1.2 | -1.1 | -2 | -2 | -1.9 | -1.8 | -1.6 | -1.5 | -1.4 | -1.1 | -0.9 | -0.8 | -1.9 | -1.8 | -1.7 | -1.6 | -1.5 | -1.4 | -1.1 | -0.8 | -0.7 | -0.6 | A | 22 | D-QK3L
D-K9 | 516641 | 1.488293 | 1.494167 | 1.500265 | 1.506155 | 1.506784 | 1.509305 | 1.512413 | 1.513847 | 1.514245 | 1.514616 | 1.516258 | 1.51633 | 1.518254 | 1.521907 | 1.52236 | 1.52621 | 1.529756 | 1.535756 | 1.547811 | 1.551348 | 64.06 | 63.86 | 0.00806 | 0.008115 | 0.567853792 | 0.00238581579 | 0.702269689 | 0.0135348332 | 1.08102455 | 107.748228 | [6 empty] | 4.87e-06 | 1.55e-08 | -1.35e-11 | 4.17e-07 | 5.2e-10 | 0.177 | 0.3128 | 0.5635 | 0.3081 | 0.2387 | 0.5339 | 0.7444 | 0.3107 | 0.6087 | 0.2569 | 0.2371 | 0.4744 | 0.7394 | 0.0282 | 0.0103 | -0.0015 | -0.0027 | 1 | 2 | 1 | 1 | 2 | 496 | 558 | 451 | 483 | 637 | 63 | 78 |  | 492 | 72 | 8318 | 3430 | 0.212 | 2.72 | 2.41 | 315/280 |  | 0.918 | 0.952 | 0.989 | 0.995 | 0.997 | 0.991 | 0.999 | 0.999 | 0.999 | 0.999 | 0.999 | 0.999 | 0.999 | 0.999 | 0.999 | 0.999 | 0.998 | 0.998 | 0.998 | 0.998 | 0.998 | 0.998 | 0.998 | 0.997 | 0.996 | 0.994 | 0.99 | 0.98 | 0.968 | 0.927 | 0.851 | 0.71 | 0.498 | 0.257 |  | 0.842 | 0.906 | 0.978 | 0.99 | 0.995 | 0.982 | 0.998 | 0.998 | 0.998 | 0.998 | 0.998 | 0.998 | 0.998 | 0.998 | 0.998 | 0.997 | 0.996 | 0.996 | 0.996 | 0.996 | 0.996 | 0.996 | 0.996 | 0.994 | 0.992 | 0.989 | 0.981 | 0.96 | 0.937 | 0.86 | 0.725 | 0.504 | 0.248 | 0.066 |  | 3.7 | 3.5 | 3.6 | 3.6 | 3.7 | 3.8 | 3.8 | 3.9 | 4.1 | 4.3 | 4 | 3.8 | 3.8 | 3.9 | 4 | 4.1 | 4.2 | 4.4 | 4.5 | 4.7 | 4.1 | 3.9 | 3.9 | 4 | 4.1 | 4.2 | 4.3 | 4.5 | 4.6 | 4.8 | 4.2 | 4 | 4 | 4.1 | 4.3 | 4.5 | 4.5 | 4.7 | 4.7 | 4.9 | 4.4 | 4.2 | 4.2 | 4.3 | 4.5 | 4.6 | 4.8 | 5 | 5.1 | 5.3 | 4.6 | 4.5 | 4.6 | 4.7 | 4.8 | 4.9 | 5 | 5.3 | 5.5 | 5.6 | B | 31 | D-K9
D-K9GT | 516641 | 1.488293 | 1.494167 | 1.500265 | 1.506155 | 1.506784 | 1.509305 | 1.512413 | 1.513847 | 1.514245 | 1.514616 | 1.516258 | 1.51633 | 1.518254 | 1.521907 | 1.52236 | 1.52621 | 1.529756 | 1.535756 | 1.547811 | 1.551348 | 64.06 | 63.86 | 0.00806 | 0.008115 | 0.567853792 | 0.00238581579 | 0.702269689 | 0.0135348332 | 1.08102455 | 107.748228 | [6 empty] | 4.87e-06 | 1.55e-08 | -1.35e-11 | 4.17e-07 | 5.2e-10 | 0.177 | 0.3128 | 0.5635 | 0.3081 | 0.2387 | 0.5339 | 0.7444 | 0.3107 | 0.6087 | 0.2569 | 0.2371 | 0.4744 | 0.7394 | 0.0282 | 0.0103 | -0.0015 | -0.0027 | 1 | 2 | 1 | 1 | 2 | 496 | 558 | 451 | 483 | 637 | 63 | 78 |  | 492 | 72 | 8318 | 3430 | 0.212 | 2.72 | 2.41 | 310/270 |  | 0.911 | 0.94 | 0.987 | 0.993 | 0.997 | 0.988 | 0.999 | 0.999 | 0.999 | 0.999 | 0.999 | 0.999 | 0.999 | 0.999 | 0.999 | 0.999 | 0.999 | 0.999 | 0.999 | 0.999 | 0.999 | 0.999 | 0.999 | 0.998 | 0.996 | 0.995 | 0.993 | 0.99 | 0.987 | 0.98 | 0.964 | 0.931 | 0.859 | 0.717 | 0.483 | 0.829 | 0.884 | 0.974 | 0.987 | 0.993 | 0.977 | 0.998 | 0.998 | 0.998 | 0.998 | 0.998 | 0.998 | 0.998 | 0.998 | 0.998 | 0.998 | 0.998 | 0.998 | 0.998 | 0.998 | 0.998 | 0.998 | 0.998 | 0.996 | 0.992 | 0.99 | 0.986 | 0.981 | 0.975 | 0.961 | 0.93 | 0.866 | 0.738 | 0.514 | 0.233 | 3.7 | 3.5 | 3.6 | 3.6 | 3.7 | 3.8 | 3.8 | 3.9 | 4.1 | 4.3 | 4 | 3.8 | 3.8 | 3.9 | 4 | 4.1 | 4.2 | 4.4 | 4.5 | 4.7 | 4.1 | 3.9 | 3.9 | 4 | 4.1 | 4.2 | 4.3 | 4.5 | 4.6 | 4.8 | 4.2 | 4 | 4 | 4.1 | 4.3 | 4.5 | 4.5 | 4.7 | 4.7 | 4.9 | 4.4 | 4.2 | 4.2 | 4.3 | 4.5 | 4.6 | 4.8 | 5 | 5.1 | 5.3 | 4.6 | 4.5 | 4.6 | 4.7 | 4.8 | 4.9 | 5 | 5.3 | 5.5 | 5.6 | B | 44 | D-K9GT
D-K59 | 518635 |  |  |  |  | 1.50793 | 1.51046 | 1.51362 | 1.51508 | 1.5155 | 1.51587 | 1.51753 | 1.5176 | 1.51954 | 1.52323 | 1.5237 | 1.5276 | 1.5312 | 1.53732 |  |  | 63.5 | 63.4 | 0.00815 | 0.0082 | [6 empty] | 2.27042265 | -0.00876481814 | 0.0132414328 | -0.000548580823 | 9.37358416e-05 | -4.41911546e-06 | 5.85e-06 | 2.25e-08 | -1.51e-10 | 3.09e-07 | -8.98e-10 | 0.268 | 0.3104 | 0.5669 | 0.3092 | 0.238 | 0.536 |  | 0.3085 | 0.6146 | 0.2561 | 0.2366 | 0.4754 |  | 0.0318 | 0.015 | -0.0023 | -0.0016 | 1 | 1 | 1 | 1 | 1 | 497 | 551 | 460 | 492 | 637 | 60 | 80 |  | 609 | 70 | 8303 | 3424 | 0.212 | 2.72 | 2.41 | 335/305 |  | 0.9 | 0.933 | 0.987 | 0.994 | 0.997 | 0.987 | 0.999 | 0.999 | 0.999 | 0.999 | 0.999 | 0.999 | 0.997 | 0.997 | 0.996 | 0.996 | 0.997 | 0.996 | 0.996 | 0.996 | 0.995 | 0.995 | 0.995 | 0.994 | 0.991 | 0.989 | 0.982 | 0.966 | 0.927 | 0.83 | 0.62 | 0.28 |  |  |  | 0.81 | 0.87 | 0.975 | 0.989 | 0.995 | 0.975 | 0.998 | 0.998 | 0.998 | 0.998 | 0.998 | 0.998 | 0.995 | 0.994 | 0.993 | 0.993 | 0.994 | 0.993 | 0.992 | 0.992 | 0.99 | 0.99 | 0.99 | 0.988 | 0.983 | 0.979 | 0.964 | 0.933 | 0.86 | 0.69 | 0.38 | 0.08 |  |  |  |  | 2.7 | 3.8 | 4.1 | 4.1 | 4 | 4.1 |  |  |  |  | 3 | 4.1 | 4.2 | 4.3 | 4.3 | 4.5 |  |  |  |  | 3.2 | 4.2 | 4.3 | 4.4 | 4.4 | 4.5 |  |  |  |  | 4.1 | 4.4 | 4.6 | 4.5 | 4.5 | 4.6 |  |  |  |  | 4.3 | 4.6 | 4.7 | 4.7 | 4.7 | 5 |  |  |  |  | 4.8 | 4.9 | 4.9 | 5 | 5.1 | 5.4 |  |  |  | D | 34 | D-K59
D-PK3 | 525704 |  |  |  |  | 1.51608 | 1.51845 | 1.52136 | 1.5227 | 1.52307 | 1.52341 | 1.52494 | 1.525 | 1.52679 | 1.53016 | 1.53058 | 1.53412 | 1.53737 | 1.54285 |  |  | 70.37 | 70.14 | 0.00746 | 0.00751 | [6 empty] | 2.29778839 | -0.00944743443 | 0.0107674711 | -7.59126906e-05 | 2.70221688e-05 | -1.2965337e-06 | -3.49e-06 | 1.52e-08 | -7.04e-11 | 4.13e-07 | 3.57e-10 | 0.131 | 0.3177 | 0.5697 | 0.3083 | 0.2399 | 0.5308 |  | 0.3156 | 0.6152 | 0.257 | 0.2383 | 0.4714 |  | 0.0095 | 0.0016 | 0.0004 | 0.005 | 3 | 3 | 2 | 1 | 1 | 545 | 592 | 493 | 529 | 648 | 81 | 98 |  | 447 | 136 | 7071 | 2863 | 0.235 | 2.22 | 2.65 | 340/300 |  | 0.758 | 0.81 | 0.897 | 0.945 | 0.984 | 0.998 | 0.999 | 0.999 | 0.999 | 0.999 | 0.999 | 0.999 | 0.999 | 0.998 | 0.998 | 0.998 | 0.998 | 0.996 | 0.994 | 0.994 | 0.994 | 0.994 | 0.994 | 0.993 | 0.99 | 0.984 | 0.975 | 0.956 | 0.916 | 0.833 | 0.686 | 0.469 | 0.235 |  |  | 0.574 | 0.656 | 0.805 | 0.892 | 0.969 | 0.997 | 0.998 | 0.998 | 0.998 | 0.998 | 0.998 | 0.998 | 0.998 | 0.996 | 0.996 | 0.996 | 0.996 | 0.992 | 0.989 | 0.988 | 0.988 | 0.988 | 0.988 | 0.986 | 0.98 | 0.969 | 0.95 | 0.913 | 0.839 | 0.693 | 0.471 | 0.22 | 0.055 |  |  |  | -0.4 | 0 | 0.1 | 0.2 | 0.1 | 0.2 |  |  |  |  | -0.1 | 0.2 | 0.3 | 0.2 | 0.3 | 0.6 |  |  |  |  | 0.1 | 0.3 | 0.5 | 0.5 | 0.5 | 0.7 |  |  |  |  | 0.2 | 0.4 | 0.5 | 0.6 | 0.6 | 0.9 |  |  |  |  | 0.3 | 0.5 | 0.7 | 0.8 | 0.8 | 1.1 |  |  |  |  | 0.5 | 0.9 | 0.9 | 1 | 1 | 1.3 |  |  |  | D | 250 | D-PK3
D-ZPK1A | 621638 | 1.594251 | 1.598961 | 1.604023 | 1.609424 | 1.610057 | 1.612722 | 1.616236 | 1.617914 | 1.618384 | 1.618824 | 1.620783 | 1.62087 | 1.62319 | 1.627641 | 1.628196 | 1.632926 | 1.637303 | 1.644736 | 1.659735 | 1.664147 | 63.83 | 63.51 | 0.009727 | 0.009812 | 0.723324526 | 0.00288945758 | 0.863552452 | 0.0142439384 | 0.985077169 | 116.596916 | [6 empty] | -1.22e-05 | 9.71e-09 | -6.2e-11 | 2.18e-07 | 2.15e-10 | 0.311 | 0.274 | 0.5338 | 0.3039 | 0.2385 | 0.5433 | 0.7642 | 0.2716 | 0.577 | 0.2534 | 0.2364 | 0.4821 | 0.7575 | -0.0393 | -0.0189 | 0.0027 | 0.0063 | 1 | 4 |  | 1 | 1 | 546 | 580 | 502 | 531 |  | 105 | 128 |  |  | 340 | 7911 | 3073 | 0.287 | 0.87 | 3.69 | 360/295 |  | 0.956 | 0.97 | 0.986 | 0.992 | 0.997 | 0.999 | 0.999 | 0.999 | 0.999 | 0.999 | 0.999 | 0.999 | 0.998 | 0.998 | 0.997 | 0.998 | 0.998 | 0.997 | 0.997 | 0.996 | 0.995 | 0.994 | 0.991 | 0.986 | 0.977 | 0.957 | 0.916 | 0.842 | 0.73 | 0.56 | 0.4 | 0.24 | 0.17 |  |  | 0.913 | 0.942 | 0.972 | 0.985 | 0.995 | 0.998 | 0.998 | 0.998 | 0.998 | 0.998 | 0.998 | 0.998 | 0.997 | 0.997 | 0.995 | 0.996 | 0.996 | 0.995 | 0.994 | 0.993 | 0.99 | 0.989 | 0.983 | 0.973 | 0.955 | 0.915 | 0.839 | 0.71 | 0.53 | 0.31 | 0.16 | 0.06 | 0.03 |  |  |  | -4.5 | -4.5 | -4.4 | -4.4 | -4.5 | -4.6 |  |  |  |  | -4.3 | -4.3 | -4.3 | -4.3 | -4.5 | -4.5 |  |  |  |  | -4.2 | -4.2 | -4.2 | -4.2 | -4.4 | -4.3 |  |  |  |  | -4.2 | -4.2 | -4.1 | -4.1 | -4.2 | -4.1 |  |  |  |  | -4 | -4 | -3.9 | -3.8 | -3.8 | -3.8 |  |  |  |  | -3.6 | -3.6 | -3.5 | -3.5 | -3.5 | -3.5 |  |  |  | B | 182 | D-ZPK1A
D-ZPK3 | 594673 | 1.566128 | 1.571688 | 1.577519 | 1.583341 | 1.583984 | 1.586609 | 1.58993 | 1.591484 | 1.591916 | 1.59232 | 1.594111 | 1.59419 | 1.596298 | 1.600313 | 1.600811 | 1.605052 | 1.608959 | 1.615571 | 1.628833 | 1.632717 | 67.3 | 67.04 | 0.008829 | 0.008895 | 0.922289896 | 0.0126503387 | 0.584492874 | 0.00176614589 | 1.04970792 | 106.089243 | [6 empty] | -8.61e-06 | 1.14e-08 | -3.06e-11 | 3.5e-07 | 1.08e-10 | 0.215 | 0.2973 | 0.5522 | 0.3065 | 0.2388 | 0.5368 | 0.7489 | 0.2951 | 0.5966 | 0.2556 | 0.237 | 0.4768 | 0.7433 | -0.0139 | -0.0087 | 0.0018 | 0.0057 | 1 | 4 | 1 | 4 | 1 | 519 | 545 | 468 | 499 | 604 | 92 | 115 |  | 437 | 316 | 8074 | 3174 | 0.272 |  | 3.37 | 335/235 |  | 0.911 | 0.936 | 0.969 | 0.984 | 0.994 | 0.998 | 0.999 | 0.999 | 0.999 | 0.999 | 0.999 | 0.999 | 0.999 | 0.999 | 0.999 | 0.998 | 0.998 | 0.998 | 0.997 | 0.998 | 0.997 | 0.998 | 0.997 | 0.997 | 0.995 | 0.991 | 0.986 | 0.976 | 0.957 | 0.922 | 0.869 | 0.762 | 0.702 | 0.613 | 0.523 | 0.83 | 0.875 | 0.939 | 0.968 | 0.989 | 0.996 | 0.998 | 0.998 | 0.998 | 0.998 | 0.998 | 0.998 | 0.998 | 0.998 | 0.998 | 0.997 | 0.997 | 0.996 | 0.995 | 0.996 | 0.995 | 0.996 | 0.994 | 0.994 | 0.991 | 0.983 | 0.973 | 0.953 | 0.915 | 0.851 | 0.755 | 0.581 | 0.493 | 0.376 | 0.274 | -2.4 | -2.6 | -2.5 | -2.4 | -2.4 | -2.4 | -2.4 | -2.4 | -2.5 | -2.5 | -2.1 | -2.2 | -2.2 | -2.2 | -2.2 | -2.2 | -2.2 | -2.2 | -2.2 | -2.2 | -2 | -2.2 | -2.1 | -2.1 | -2.1 | -2.1 | -2.1 | -2.1 | -2.1 | -2.1 | -1.9 | -2 | -2 | -2 | -2 | -1.9 | -1.9 | -1.9 | -1.9 | -1.9 | -1.6 | -1.7 | -1.7 | -1.8 | -1.8 | -1.7 | -1.7 | -1.7 | -1.7 | -1.7 | -1.5 | -1.6 | -1.6 | -1.5 | -1.5 | -1.5 | -1.4 | -1.4 | -1.4 | -1.4 | D | 190 | D-ZPK3
D-ZPK5 | 593683 | 1.570758 | 1.574388 | 1.578355 | 1.582772 | 1.583308 | 1.585601 | 1.588685 | 1.590171 | 1.590588 | 1.590979 | 1.592723 | 1.5928 | 1.594869 | 1.598845 | 1.599341 | 1.60357 | 1.607484 | 1.61413 | 1.627542 | 1.63149 | 68.34 | 67.96 | 0.008674 | 0.008753 | 0.259562934 | 0.0196231869 | 1.24131969 | 0.00619669959 | 0.78723739 | 123.753444 | [6 empty] | -2.01e-05 | 4.05e-09 | -1.52e-11 | 4e-07 | 1.43e-10 | 0.192 | 0.2644 | 0.5269 | 0.3031 | 0.2385 | 0.5447 | 0.7662 | 0.262 | 0.5697 | 0.2527 | 0.2364 | 0.4831 | 0.7593 | -0.0771 | -0.0365 | 0.006 | 0.0154 | 1 | 2 | 1 | 1 | 1 | 565 | 585 | 520 | 543 | 630 | 123 | 143 |  | 372 | 435 | 7385 | 2840 | 0.3 | 0.34 | 4.29 | 350/285 |  | 0.992 | 0.995 | 0.997 | 0.998 | 0.999 | 0.999 | 0.999 | 0.999 | 0.999 | 0.999 | 0.999 | 0.999 | 0.998 | 0.998 | 0.998 | 0.998 | 0.998 | 0.998 | 0.997 | 0.997 | 0.996 | 0.996 | 0.995 | 0.994 | 0.991 | 0.983 | 0.964 | 0.932 | 0.872 | 0.78 | 0.656 | 0.504 | 0.387 | 0.285 | 0.207 | 0.983 | 0.991 | 0.995 | 0.997 | 0.998 | 0.998 | 0.998 | 0.998 | 0.998 | 0.998 | 0.998 | 0.998 | 0.997 | 0.997 | 0.997 | 0.997 | 0.997 | 0.996 | 0.995 | 0.994 | 0.993 | 0.993 | 0.991 | 0.989 | 0.982 | 0.966 | 0.93 | 0.868 | 0.761 | 0.609 | 0.43 | 0.254 | 0.15 | 0.081 | 0.043 | -7 | -7.4 | -7.8 | -7.8 | -8 | -8 | -8.1 | -8.2 | -8.3 | -8.5 | -6.9 | -7.2 | -7.5 | -7.6 | -7.7 | -7.8 | -7.9 | -7.9 | -8.1 | -8.3 | -6.8 | -7 | -7.5 | -7.6 | -7.7 | -7.7 | -7.7 | -7.8 | -8 | -8.1 | -6.6 | -7 | -7.4 | -7.4 | -7.5 | -7.6 | -7.7 | -7.8 | -7.9 | -8.1 | -6.5 | -6.7 | -7.2 | -7.3 | -7.3 | -7.3 | -7.4 | -7.5 | -7.7 | -7.8 | -6.2 | -6.6 | -6.9 | -7 | -7.2 | -7.2 | -7.2 | -7.3 | -7.4 | -7.6 | D |  | D-ZPK5
D-ZPK7 | 569713 | 1.548918 | 1.552206 | 1.555814 | 1.559851 | 1.560343 | 1.562448 | 1.565284 | 1.566651 | 1.567035 | 1.567394 | 1.568999 | 1.56907 | 1.570974 | 1.574632 | 1.575088 | 1.578976 | 1.582571 | 1.588667 | 1.600922 | 1.604515 | 71.3 | 70.9 | 0.007981 | 0.008053 | 0.725400532 | 0.00296983783 | 0.703767661 | 0.013434264 | 0.77228314 | 135.211711 | [6 empty] | -2.47e-05 | -2.21e-09 | 5.2e-12 | 4.58e-07 | 5.69e-10 | 0.082 | 0.2638 | 0.5266 | 0.3031 | 0.2386 | 0.5443 | 0.7638 | 0.2614 | 0.5696 | 0.2527 | 0.2364 | 0.4828 | 0.757 | -0.0919 | -0.0437 | 0.0075 | 0.02 | 1 | 1 | 1 | 1 | 1 | 497 | 522 | 459 | 483 | 563 | 133 | 158 |  | 338 | 402 | 6638 | 2541 | 0.306 | 0.18 | 4.36 | 340/270 |  | 0.998 | 0.998 | 0.999 | 0.999 | 0.999 | 0.999 | 0.999 | 0.999 | 0.998 | 0.998 | 0.998 | 0.998 | 0.998 | 0.998 | 0.998 | 0.998 | 0.998 | 0.998 | 0.998 | 0.998 | 0.998 | 0.998 | 0.998 | 0.998 | 0.997 | 0.994 | 0.988 | 0.977 | 0.955 | 0.913 | 0.843 | 0.722 | 0.607 | 0.463 | 0.37 | 0.995 | 0.997 | 0.998 | 0.998 | 0.998 | 0.998 | 0.998 | 0.998 | 0.997 | 0.996 | 0.996 | 0.996 | 0.996 | 0.996 | 0.996 | 0.996 | 0.996 | 0.996 | 0.996 | 0.996 | 0.996 | 0.996 | 0.996 | 0.996 | 0.994 | 0.987 | 0.977 | 0.954 | 0.913 | 0.834 | 0.711 | 0.522 | 0.369 | 0.214 | 0.137 | -8.7 | -9 | -9.3 | -9.7 | -10 | -10 | -10.1 | -10.2 | -10.3 | -10.4 | -8.6 | -8.9 | -9 | -9.4 | -9.7 | -9.8 | -9.9 | -10 | -10.1 | -10.2 | -8.5 | -8.8 | -8.9 | -9.3 | -9.5 | -9.6 | -9.8 | -9.9 | -10 | -10.1 | -8.4 | -8.7 | -8.8 | -9.2 | -9.5 | -9.5 | -9.7 | -9.8 | -9.9 | -10 | -8.3 | -8.5 | -8.8 | -9 | -9.3 | -9.5 | -9.5 | -9.6 | -9.7 | -9.8 | -7.9 | -8.3 | -8.7 | -8.9 | -9.1 | -9.2 | -9.3 | -9.4 | -9.6 | -9.7 | D |  | D-ZPK7
D-ZK2 | 583594 |  |  |  |  | 1.57196 | 1.5748 | 1.57843 | 1.58013 | 1.58061 | 1.58106 | 1.58304 | 1.58313 | 1.58547 | 1.58995 | 1.59051 | 1.59526 | 1.59965 | 1.60712 |  |  | 59.38 | 59.13 | 0.00982 | 0.009901 | [6 empty] | 2.46827466 | -0.0104485861 | 0.01366454 | 0.000255364655 | -4.77558494e-06 | 3.20543262e-07 | 2e-06 | 1.15e-08 | 4.47e-11 | 6.34e-07 | 6.43e-10 | 0.089 | 0.2892 | 0.5428 | 0.3055 | 0.2383 | 0.5407 |  | 0.2868 | 0.5868 | 0.2545 | 0.2363 | 0.4797 |  | 0.0059 | 0.0006 | -0.0011 | -0.0039 | 1 | 6 | 2 | 2 | 3 | 501 | 533 | 456 | 490 | 604 | 73 | 92 |  | 610 | 93 | 9044 | 3635 | 0.244 | 2.2 | 2.96 | 335/285 |  | 0.897 | 0.943 | 0.983 | 0.991 | 0.996 | 0.993 | 0.999 | 0.999 | 0.999 | 0.999 | 0.999 | 0.999 | 0.999 | 0.999 | 0.998 | 0.998 | 0.998 | 0.998 | 0.998 | 0.997 | 0.996 | 0.996 | 0.995 | 0.994 | 0.993 | 0.989 | 0.982 | 0.967 | 0.939 | 0.887 | 0.794 | 0.65 | 0.462 | 0.27 | 0.148 | 0.804 | 0.888 | 0.966 | 0.982 | 0.992 | 0.986 | 0.998 | 0.998 | 0.998 | 0.998 | 0.998 | 0.998 | 0.998 | 0.998 | 0.997 | 0.997 | 0.997 | 0.997 | 0.996 | 0.995 | 0.992 | 0.992 | 0.991 | 0.989 | 0.987 | 0.979 | 0.965 | 0.936 | 0.881 | 0.786 | 0.631 | 0.422 | 0.213 | 0.073 | 0.022 |  | 2.5 | 2.4 | 2.7 | 2.7 | 2.8 | 3.1 |  |  |  |  | 3.2 | 3.1 | 3.1 | 3.1 | 3.2 | 3.5 |  |  |  |  | 3.5 | 3.3 | 3.4 | 3.5 | 3.4 | 3.8 |  |  |  |  | 3.7 | 3.5 | 3.5 | 3.6 | 3.6 | 4.1 |  |  |  |  | 3.9 | 3.9 | 3.8 | 3.9 | 3.9 | 4.4 |  |  |  |  | 4.2 | 4.2 | 4.2 | 4.2 | 4.3 | 4.6 |  |  |  | A | 40 | D-ZK2
D-ZK3 | 589612 |  |  |  |  | 1.57793 | 1.58084 | 1.58448 | 1.58618 | 1.58665 | 1.58709 | 1.58904 | 1.58913 | 1.59143 | 1.59581 | 1.59636 | 1.60096 | 1.60521 | 1.61244 |  |  | 61.15 | 60.93 | 0.009634 | 0.009706 | [6 empty] | 2.48968705 | -0.0121700502 | 0.0125749866 | 0.000532456449 | -5.1039362e-05 | 2.86502873e-06 | 1.68e-06 | 9.68e-09 | -2e-11 | 5.34e-07 | 1.41e-09 | 0.172 | 0.3021 | 0.5543 | 0.3064 | 0.2385 | 0.5346 |  | 0.2998 | 0.5986 | 0.2555 | 0.2368 | 0.4739 |  | 0.0219 | 0.008 | -0.0013 | -0.007 | 3 | 6 | 4c | 2 | 3 | 511 | 546 | 471 | 499 | 605 | 72 | 93 |  | 628 | 125 | 9767 | 3958 | 0.234 | 2.08 | 2.83 | 345/295 |  | 0.83 | 0.916 | 0.977 | 0.989 | 0.998 | 0.994 | 0.999 | 0.999 | 0.999 | 0.999 | 0.999 | 0.999 | 0.999 | 0.999 | 0.999 | 0.999 | 0.999 | 0.998 | 0.998 | 0.998 | 0.997 | 0.997 | 0.995 | 0.993 | 0.99 | 0.983 | 0.967 | 0.939 | 0.88 | 0.79 | 0.66 | 0.47 | 0.28 | 0.13 |  | 0.69 | 0.839 | 0.954 | 0.979 | 0.996 | 0.989 | 0.998 | 0.998 | 0.998 | 0.998 | 0.998 | 0.998 | 0.998 | 0.998 | 0.998 | 0.998 | 0.998 | 0.997 | 0.996 | 0.996 | 0.995 | 0.994 | 0.991 | 0.987 | 0.98 | 0.966 | 0.936 | 0.882 | 0.78 | 0.63 | 0.43 | 0.22 | 0.08 | 0.02 |  |  | 2.5 | 2.3 | 2.5 | 2.3 | 2.6 | 3.1 |  |  |  |  | 3 | 2.8 | 2.8 | 3.1 | 3 | 3.3 |  |  |  |  | 3.1 | 2.9 | 3.2 | 3 | 3.1 | 3.4 |  |  |  |  | 3.2 | 3.3 | 3.4 | 3.2 | 3.1 | 3.4 |  |  |  |  | 3.4 | 3.5 | 3.5 | 3.7 | 3.9 | 3.8 |  |  |  |  | 3.5 | 3.7 | 3.8 | 4.6 | 3.9 | 3.9 |  |  |  | A | 40 | D-ZK3
D-ZK3L | 592607 | 1.55987 | 1.566305 | 1.573027 | 1.579655 | 1.580378 | 1.583313 | 1.586995 | 1.588712 | 1.58919 | 1.589635 | 1.591613 | 1.5917 | 1.594025 | 1.59846 | 1.599011 | 1.603703 | 1.608038 | 1.615398 | 1.630266 | 1.634647 | 60.7 | 60.49 | 0.009748 | 0.009821 | 0.638506128 | 0.00216674072 | 0.857387558 | 0.0144860621 | 1.23664057 | 107.881152 | [6 empty] | 2.09e-06 | 1.33e-08 | 5.99e-11 | 4.94e-07 | 2.85e-10 | 0.176 | 0.3011 | 0.5539 | 0.3065 | 0.2385 | 0.5379 | 0.755 | 0.2988 | 0.5984 | 0.2556 | 0.2367 | 0.4778 | 0.7494 | 0.0227 | 0.0086 | -0.0016 | -0.0045 | 2 | 6 |  | 2 | 3 | 506 | 545 | 461 | 492 | 601 |  | 92 |  | 643 | 93 | 9745 | 3950 | 0.233 |  | 2.84 | 345/295 |  | 0.849 | 0.933 | 0.981 | 0.992 | 0.998 | 0.997 | 0.999 | 0.999 | 0.999 | 0.999 | 0.999 | 0.999 | 0.999 | 0.999 | 0.998 | 0.998 | 0.998 | 0.998 | 0.998 | 0.997 | 0.996 | 0.996 | 0.994 | 0.992 | 0.988 | 0.98 | 0.962 | 0.928 | 0.866 | 0.755 | 0.6 | 0.41 | 0.22 |  |  | 0.72 | 0.87 | 0.962 | 0.985 | 0.996 | 0.995 | 0.998 | 0.998 | 0.998 | 0.998 | 0.998 | 0.998 | 0.998 | 0.998 | 0.997 | 0.997 | 0.997 | 0.996 | 0.996 | 0.995 | 0.993 | 0.992 | 0.989 | 0.985 | 0.977 | 0.96 | 0.925 | 0.861 | 0.75 | 0.57 | 0.36 | 0.17 | 0.05 |  |  |  | 2.6 | 2.9 | 2.8 | 2.9 | 2.9 | 2.9 |  |  |  |  | 3.3 | 3.1 | 3 | 3 | 3 | 3.9 |  |  |  |  | 3.5 | 3.3 | 3.2 | 3.2 | 3.2 | 4.2 |  |  |  |  | 3.6 | 3.3 | 3.6 | 3.7 | 3.8 | 4.2 |  |  |  |  | 3.7 | 3.6 | 3.6 | 3.7 | 4 | 4.3 |  |  |  |  | 4.4 | 4.2 | 4.1 | 4.2 | 4.3 | 4.3 |  |  |  | D | 40 | D-ZK3L
D-ZK79 | 609579 | 1.578975 | 1.584458 | 1.5903 | 1.596397 | 1.597099 | 1.600028 | 1.603848 | 1.605665 | 1.606173 | 1.606648 | 1.608766 | 1.60886 | 1.611367 | 1.616181 | 1.616781 | 1.621909 | 1.626666 | 1.634777 | 1.651276 | 1.656166 | 57.9 | 57.63 | 0.010516 | 0.010608 | 0.756950911 | 0.00314478995 | 0.788924494 | 0.0162552471 | 1.10449853 | 112.960367 | [6 empty] | 6.7e-07 | 1.89e-08 | -2.68e-10 | 2.21e-07 | 1.09e-09 | 0.312 | 0.2785 | 0.536 | 0.3038 | 0.2384 | 0.5447 | 0.7713 | 0.2761 | 0.5793 | 0.2533 | 0.2363 | 0.4834 | 0.7646 | -0.0045 | -0.0026 | -0.0003 | -0.0024 | 2 | 2 | 4b | 3 | 3 | 509 | 551 | 468 | 500 | 619 | 81 | 99 |  | 586 | 141 | 9301 | 3684 | 0.262 | 1.83 | 3.19 | 350/295 |  | 0.916 | 0.964 | 0.987 | 0.994 | 0.999 | 0.999 | 0.999 | 0.999 | 0.999 | 0.999 | 0.999 | 0.999 | 0.999 | 0.999 | 0.998 | 0.998 | 0.999 | 0.998 | 0.998 | 0.997 | 0.996 | 0.996 | 0.995 | 0.993 | 0.989 | 0.981 | 0.963 | 0.93 | 0.869 | 0.766 | 0.614 | 0.43 | 0.25 |  |  | 0.839 | 0.929 | 0.974 | 0.988 | 0.998 | 0.998 | 0.998 | 0.998 | 0.998 | 0.998 | 0.998 | 0.998 | 0.998 | 0.997 | 0.996 | 0.996 | 0.998 | 0.997 | 0.995 | 0.993 | 0.992 | 0.992 | 0.991 | 0.986 | 0.979 | 0.963 | 0.927 | 0.866 | 0.755 | 0.587 | 0.377 | 0.18 | 0.06 |  |  |  | 0.7 | 1.4 | 1.6 | 1.7 | 1.8 | 1.8 |  |  |  |  | 1 | 1.7 | 1.8 | 2 | 2.1 | 2.2 |  |  |  |  | 1.3 | 1.9 | 2 | 2.3 | 2.3 | 2.3 |  |  |  |  | 1.5 | 2 | 2.1 | 2.3 | 2.5 | 2.5 |  |  |  |  | 1.7 | 2.3 | 2.4 | 2.7 | 2.9 | 3 |  |  |  |  | 1.8 | 2.8 | 2.9 | 3 | 3.2 | 3.3 |  |  |  | D | 87 | D-ZK79
D-LaK5 | 678549 | 1.641482 | 1.648401 | 1.6557 | 1.663159 | 1.664003 | 1.667497 | 1.67201 | 1.674147 | 1.674744 | 1.675303 | 1.67779 | 1.6779 | 1.680844 | 1.686497 | 1.687202 | 1.693234 | 1.698839 | 1.708419 | 1.727998 | 1.733822 | 54.89 | 54.65 | 0.01235 | 0.012458 | 0.60503157 | 2.87640355e-08 | 1.15901922 | 0.015837052 | 1.30308775 | 101.946508 | [6 empty] | 1.76e-06 | 1.72e-08 | -6.77e-11 | 3.92e-07 | 6.44e-10 | 0.23 | 0.2829 | 0.5385 | 0.3039 | 0.2384 | 0.5455 | 0.7757 | 0.2805 | 0.5817 | 0.2533 | 0.2363 | 0.4842 | 0.769 | 0.0165 | 0.0069 | -0.002 | -0.0067 | 1 | 3 | 1 | 4 | 4 | 539 | 578 | 499 | 525 | 625 | 73 | 94 |  | 647 | 139 | 11292 | 4439 | 0.272 | 1.89 | 3.37 | 355/280 |  | 0.843 | 0.955 | 0.984 | 0.994 | 0.998 | 0.998 | 0.999 | 0.999 | 0.999 | 0.999 | 0.999 | 0.999 | 0.999 | 0.998 | 0.998 | 0.998 | 0.998 | 0.998 | 0.998 | 0.998 | 0.996 | 0.996 | 0.994 | 0.992 | 0.99 | 0.983 | 0.971 | 0.948 | 0.908 | 0.848 | 0.757 | 0.645 | 0.517 | 0.381 | 0.251 | 0.711 | 0.911 | 0.968 | 0.987 | 0.996 | 0.996 | 0.998 | 0.998 | 0.998 | 0.998 | 0.998 | 0.998 | 0.998 | 0.997 | 0.997 | 0.997 | 0.997 | 0.997 | 0.997 | 0.996 | 0.993 | 0.993 | 0.989 | 0.984 | 0.98 | 0.967 | 0.942 | 0.898 | 0.824 | 0.719 | 0.573 | 0.416 | 0.267 | 0.145 | 0.063 |  | 1.8 | 2.5 | 2.7 | 2.8 | 2.9 | 2.9 |  |  |  |  | 2.4 | 2.6 | 3 | 3.2 | 3.3 | 3.3 |  |  |  |  | 2.6 | 2.7 | 3.3 | 3.5 | 3.5 | 3.6 |  |  |  |  | 2.7 | 3 | 3.4 | 3.6 | 3.7 | 3.8 |  |  |  |  | 3.2 | 3.2 | 3.7 | 3.8 | 4 | 4.3 |  |  |  |  | 3.6 | 3.7 | 3.8 | 4.2 | 4.5 | 5 |  |  |  | D | 85 | D-LaK5
D-LaK6 | 694531 | 1.656193 | 1.663245 | 1.67069 | 1.678363 | 1.67924 | 1.682885 | 1.687625 | 1.689877 | 1.690508 | 1.691097 | 1.693724 | 1.69384 | 1.696952 | 1.702937 | 1.703684 | 1.710081 | 1.716036 | 1.72624 | 1.74724 | 1.753536 | 53.13 | 52.9 | 0.01306 | 0.013176 | 0.477723115 | 0.0226962287 | 1.33623366 | 0.00659605302 | 1.22543438 | 94.2027569 | [6 empty] | 1.33e-06 | 1.27e-08 | -2.36e-11 | 5.62e-07 | 7.08e-10 | 0.199 | 0.2791 | 0.5354 | 0.3034 | 0.2383 | 0.547 | 0.7813 | 0.2766 | 0.5786 | 0.2529 | 0.2362 | 0.4855 | 0.7744 | 0.0179 | 0.008 | -0.0024 | -0.0082 | 1 | 6 | 1 | 1 | 3 | 522 | 560 | 485 | 513 | 616 | 75 | 95 |  | 665 | 138 | 11369 | 4445 | 0.279 |  | 3.5 | 360/305 |  | 0.84 | 0.96 | 0.987 | 0.998 | 0.999 | 0.999 | 0.999 | 0.999 | 0.999 | 0.999 | 0.999 | 0.999 | 0.998 | 0.998 | 0.998 | 0.998 | 0.998 | 0.997 | 0.995 | 0.993 | 0.991 | 0.99 | 0.988 | 0.987 | 0.983 | 0.974 | 0.958 | 0.933 | 0.883 | 0.8 | 0.65 | 0.4 | 0.12 |  |  | 0.71 | 0.922 | 0.974 | 0.996 | 0.998 | 0.998 | 0.998 | 0.998 | 0.998 | 0.998 | 0.998 | 0.998 | 0.997 | 0.996 | 0.996 | 0.996 | 0.996 | 0.994 | 0.99 | 0.987 | 0.983 | 0.98 | 0.977 | 0.974 | 0.966 | 0.949 | 0.918 | 0.87 | 0.78 | 0.64 | 0.43 | 0.16 | 0.01 |  |  | 2.4 | 2.4 | 2.4 | 2.5 | 2.6 | 2.7 | 2.8 | 2.9 | 3 | 3.1 | 2.9 | 2.9 | 3 | 3.1 | 3.2 | 3.3 | 3.3 | 3.4 | 3.5 | 3.7 | 3 | 3 | 3.3 | 3.3 | 3.5 | 3.5 | 3.5 | 3.8 | 4 | 4.1 | 3.2 | 3.2 | 3.5 | 3.6 | 3.7 | 3.7 | 3.7 | 4 | 4.2 | 4.3 | 3.8 | 3.7 | 3.8 | 3.9 | 4.2 | 4.3 | 4.3 | 4.4 | 4.6 | 4.7 | 4 | 4 | 4.3 | 4.3 | 4.5 | 4.7 | 4.9 | 5.1 | 5.3 | 5.4 | A | 58 | D-LaK6
D-LaK70 | 669554 | 1.633029 | 1.639942 | 1.647224 | 1.654627 | 1.65546 | 1.658902 | 1.663332 | 1.665426 | 1.666011 | 1.666558 | 1.668992 | 1.6691 | 1.671979 | 1.677506 | 1.678195 | 1.684087 | 1.689561 | 1.698913 | 1.718012 | 1.723691 | 55.39 | 55.15 | 0.01208 | 0.012184 | 0.616886534 | 0.000249888602 | 1.11924765 | 0.0158113883 | 1.29814839 | 102.017679 | [6 empty] | 2.1e-06 | 1.31e-08 | -3.75e-11 | 5.42e-07 | 6.96e-10 | 0.177 | 0.2849 | 0.5401 | 0.3041 | 0.2383 | 0.5448 | 0.7742 | 0.2825 | 0.5835 | 0.2535 | 0.2363 | 0.4836 | 0.7676 | 0.0178 | 0.0074 | -0.0019 | -0.0066 | 1 | 6 | 1 | 1 | 3 | 531 | 567 | 488 | 518 | 626 | 73 | 91 |  | 660 | 135 | 11335 | 4415 | 0.284 | 1.91 | 3.35 | 350/280 |  | 0.86 | 0.963 | 0.988 | 0.997 | 0.999 | 0.999 | 0.999 | 0.999 | 0.999 | 0.999 | 0.999 | 0.999 | 0.999 | 0.998 | 0.998 | 0.998 | 0.998 | 0.997 | 0.997 | 0.996 | 0.996 | 0.995 | 0.993 | 0.995 | 0.993 | 0.981 | 0.968 | 0.946 | 0.906 | 0.84 | 0.75 | 0.65 | 0.52 | 0.4 | 0.28 | 0.74 | 0.928 | 0.976 | 0.994 | 0.998 | 0.998 | 0.998 | 0.998 | 0.998 | 0.998 | 0.998 | 0.998 | 0.998 | 0.997 | 0.997 | 0.996 | 0.996 | 0.995 | 0.994 | 0.993 | 0.992 | 0.99 | 0.986 | 0.99 | 0.986 | 0.963 | 0.937 | 0.895 | 0.821 | 0.71 | 0.57 | 0.42 | 0.27 | 0.16 | 0.08 | 2.7 | 2.7 | 2.9 | 3 | 3 | 3 | 3 | 3 | 3.1 | 3.1 | 3 | 3.2 | 3.3 | 3.3 | 3.4 | 3.5 | 3.7 | 3.7 | 3.8 | 3.8 | 3.2 | 3.3 | 3.5 | 3.5 | 3.6 | 3.7 | 3.9 | 4 | 4 | 4 | 3.4 | 3.4 | 3.6 | 3.8 | 3.9 | 4 | 4 | 4.1 | 4.2 | 4.3 | 3.8 | 3.8 | 3.9 | 4.3 | 4.4 | 4.4 | 4.4 | 4.5 | 4.5 | 4.7 | 4.1 | 4.1 | 4.5 | 4.6 | 4.8 | 4.9 | 4.9 | 4.9 | 5.2 | 5.2 | D | 110 | D-LaK70
D-ZF10 | 689311 |  |  |  |  | 1.66701 | 1.67192 | 1.67896 | 1.68249 | 1.6835 | 1.68445 | 1.68874 | 1.68893 | 1.69417 | 1.70466 | 1.70601 | 1.71796 | 1.72976 | 1.752 |  |  | 31.08 | 30.84 | 0.022168 | 0.022511 | [6 empty] | 2.7595094 | -0.0104875429 | 0.0298924037 | 0.00121551438 | -3.91801667e-05 | 1.10580161e-05 | -4.72e-06 | 7.48e-09 | -1.04e-10 | 7.54e-07 | 2.26e-09 | 0.3 | 0.2215 | 0.4768 | 0.2906 | 0.2363 | 0.6 |  | 0.2181 | 0.5144 | 0.2415 | 0.2327 | 0.5309 |  | 0.0056 | 0.0016 | 0.0006 | 0.0072 | 2 | 1 | 1 | 3 | 1 | 507 | 548 | 459 | 491 | 599 | 100 | 129 |  | 589 | 178 | 8790 | 3574 | 0.23 | 2.48 | 2.84 | 395/360 |  | 0.93 | 0.957 | 0.978 | 0.989 | 0.999 | 0.999 | 0.999 | 0.999 | 0.999 | 0.999 | 0.999 | 0.999 | 0.999 | 0.997 | 0.996 | 0.996 | 0.996 | 0.992 | 0.989 | 0.985 | 0.981 | 0.972 | 0.94 | 0.89 | 0.81 | 0.6 | 0.22 | [8 empty] | 0.87 | 0.916 | 0.956 | 0.979 | 0.998 | 0.998 | 0.998 | 0.998 | 0.998 | 0.998 | 0.998 | 0.998 | 0.998 | 0.994 | 0.992 | 0.993 | 0.993 | 0.984 | 0.978 | 0.971 | 0.963 | 0.945 | 0.883 | 0.8 | 0.65 | 0.36 | 0.05 | [9 empty] | -0.9 | -0.4 | -0.6 | -0.8 | -0.8 | -0.9 |  |  |  |  | -0.7 | 0.3 | 0.1 | 0.5 | 0.4 | 0.4 |  |  |  |  | 0.4 | 0.4 | 0.2 | 0.6 | 0.7 | 0.7 |  |  |  |  | 1.2 | 0.4 | 0.3 | 1.1 | 1 | 0.9 |  |  |  |  | 1.5 | 1.4 | 1.5 | 2.2 | 2.4 | 2.4 |  |  |  |  | 1.9 | 2.4 | 2.9 | 3.5 | 3.9 | 3.8 |  |  |  | B | 77 | D-ZF10
D-ZF93 | 002207 |  |  |  |  | 1.95731 | 1.96671 | 1.98076 | 1.98805 | 1.99017 | 1.99215 | 2.00129 | 2.0017 | 2.01305 | 2.03645 | 2.0395 | 2.06737 | 2.09633 |  |  |  | 20.7 | 20.53 | 0.048391 | 0.049345 | [6 empty] | 3.80125332 | -0.0264815939 | 0.0481190715 | 0.0121421023 | -0.00148894236 | 0.000136817158 | 1.28e-05 | 3.34e-08 | -1.53e-10 | 2.75e-06 | 2.52e-09 | 0.299 | 0.1943 | 0.441 | 0.282 | 0.2345 | 0.6391 |  | 0.1905 | 0.4754 | 0.2337 | 0.23 | 0.5648 |  | -0.0085 | -0.0097 | 0.0053 | 0.0286 | 1 | 4 | 1 | 1 | 4 | 439 | 462 | 408 | 428 | 496 | 78 | 94 |  | 440 | 250 | 7795 | 3073 | 0.268 | 1.2 | 6.11 |  | 470/405 | 0.854 | 0.947 | 0.981 | 0.992 | 0.997 | 0.998 | 0.999 | 0.999 | 0.998 | 0.998 | 0.998 | 0.997 | 0.995 | 0.994 | 0.994 | 0.993 | 0.988 | 0.958 | 0.927 | 0.869 | 0.758 | 0.53 | 0.134 | [12 empty] | 0.73 | 0.896 | 0.962 | 0.985 | 0.994 | 0.996 | 0.998 | 0.998 | 0.997 | 0.997 | 0.996 | 0.995 | 0.99 | 0.989 | 0.988 | 0.986 | 0.976 | 0.918 | 0.859 | 0.755 | 0.575 | 0.281 | 0.018 | [13 empty] | 10.8 | 12.1 | 12.1 | 13.9 | 13.9 | 14.3 |  |  |  |  | 14.9 | 16.2 | 16.7 | 18 | 19.1 | 19.3 |  |  |  |  | 16.3 | 18 | 18.7 | 20.4 | 20.5 | 21.3 |  |  |  |  | 18.2 | 20.1 | 20.8 | 22.5 | 22.4 | 23.7 |  |  |  |  | 23 | 24.5 | 26.3 | 28.1 | 28.2 | 29.4 |  |  |  |  | 29.2 | 31.4 | 32.5 | 35.1 | 35.1 | 37.1 |  |  |  | D | 220 | D-ZF93
D-LaF50 | 774496 | 1.735624 | 1.741896 | 1.74871 | 1.756316 | 1.757246 | 1.761245 | 1.766674 | 1.76931 | 1.770052 | 1.770747 | 1.773862 | 1.774 | 1.777717 | 1.784918 | 1.78582 | 1.793577 | 1.800834 | 1.813339 | 1.839302 | 1.847139 | 49.59 | 49.32 | 0.015608 | 0.015768 | 1.34473873 | 0.006036194 | 1.13288204 | 95.5213185 | 0.731048914 | 0.022706198 | [6 empty] | 1.53e-06 | 1.43e-08 | -3.83e-11 | 5.87e-07 | 4.1e-10 | 0.222 | 0.2562 | 0.5167 | 0.3005 | 0.2381 | 0.5548 | 0.8012 | 0.2536 | 0.5585 | 0.2504 | 0.2357 | 0.4919 | 0.7931 | -0.007 | -0.0023 | -0.0012 | -0.0065 | 1 | 3 | 1 | 1 | 4 | 573 | 613 | 523 | 557 | 671 | 73 | 89 |  | 614 | 110 | 12098 | 4645 | 0.302 | 1.36 | 4.93 | 380/310 |  | 0.89 | 0.97 | 0.988 | 0.996 | 0.998 | 0.999 | 0.999 | 0.999 | 0.999 | 0.999 | 0.999 | 0.999 | 0.999 | 0.998 | 0.998 | 0.998 | 0.998 | 0.998 | 0.997 | 0.996 | 0.995 | 0.993 | 0.989 | 0.985 | 0.977 | 0.962 | 0.932 | 0.884 | 0.809 | 0.706 | 0.576 | 0.367 | 0.277 |  |  | 0.792 | 0.941 | 0.976 | 0.993 | 0.997 | 0.998 | 0.998 | 0.998 | 0.998 | 0.998 | 0.998 | 0.998 | 0.998 | 0.997 | 0.997 | 0.996 | 0.996 | 0.996 | 0.995 | 0.993 | 0.99 | 0.987 | 0.979 | 0.97 | 0.955 | 0.925 | 0.869 | 0.782 | 0.655 | 0.498 | 0.332 | 0.135 | 0.077 |  |  | 2.7 | 2.7 | 2.7 | 2.8 | 3 | 3 | 3 | 3.3 | 3.3 | 3.3 | 3.2 | 3.2 | 3.3 | 3.3 | 3.7 | 3.7 | 3.8 | 4 | 4 | 4 | 3.5 | 3.5 | 3.6 | 3.6 | 3.9 | 4 | 4 | 4.1 | 4.1 | 4.1 | 3.6 | 3.7 | 3.7 | 3.7 | 4.3 | 4.3 | 4.3 | 4.5 | 4.5 | 4.5 | 4.3 | 4.3 | 4.3 | 4.3 | 4.8 | 4.9 | 4.9 | 5.1 | 5.2 | 5.2 | 4.8 | 4.8 | 4.9 | 5.1 | 5.5 | 5.5 | 5.5 | 5.8 | 5.8 | 5.8 | MA | 122 | D-LaF50
D-LaF050 | 768493 | 1.726544 | 1.734011 | 1.741949 | 1.750367 | 1.751355 | 1.755527 | 1.761059 | 1.763717 | 1.764463 | 1.765161 | 1.768282 | 1.76842 | 1.772133 | 1.779309 | 1.780207 | 1.787922 | 1.795137 | 1.807567 | 1.833401 | 1.841211 | 49.28 | 49.04 | 0.015592 | 0.015744 | 0.653249512 | 0.023644288 | 1.20557745 | 85.5377962 | 1.40453781 | 0.006364015 | [6 empty] | 4.01e-06 | 1.55e-08 | -3.41e-11 | 5.74e-07 | 4.46e-10 | 0.215 | 0.2676 | 0.5253 | 0.3016 | 0.2381 | 0.5524 | 0.7972 | 0.265 | 0.5676 | 0.2513 | 0.2358 | 0.49 | 0.7895 | 0.0144 | 0.007 | -0.0025 | -0.0094 | 1 | 3 | 1 | 1 | 3 | 610 | 644 | 507 | 540 | 692 | 57 | 74 |  | 756 | 104 | 12276 | 4751 | 0.292 |  | 4.51 | 375/285 |  | 0.83 | 0.954 | 0.983 | 0.995 | 0.999 | 0.999 | 0.999 | 0.999 | 0.999 | 0.999 | 0.999 | 0.999 | 0.998 | 0.998 | 0.998 | 0.998 | 0.998 | 0.996 | 0.995 | 0.993 | 0.992 | 0.989 | 0.984 | 0.979 | 0.971 | 0.954 | 0.927 | 0.89 | 0.83 | 0.75 | 0.65 | 0.48 | 0.4 | 0.26 |  | 0.68 | 0.911 | 0.966 | 0.991 | 0.998 | 0.998 | 0.998 | 0.998 | 0.998 | 0.998 | 0.998 | 0.998 | 0.997 | 0.997 | 0.996 | 0.996 | 0.996 | 0.993 | 0.99 | 0.987 | 0.984 | 0.979 | 0.969 | 0.959 | 0.942 | 0.911 | 0.86 | 0.79 | 0.69 | 0.56 | 0.42 | 0.23 | 0.16 | 0.07 |  | 3.8 | 3.8 | 4.1 | 4.2 | 4.4 | 4.6 | 4.7 | 4.8 | 4.9 | 5 | 4.6 | 4.6 | 4.7 | 5 | 5.1 | 5.3 | 5.3 | 5.4 | 5.5 | 5.6 | 4.7 | 4.8 | 4.9 | 5.1 | 5.3 | 5.5 | 5.7 | 5.8 | 5.8 | 5.8 | 5.1 | 5.3 | 5 | 5.3 | 5.5 | 5.7 | 5.9 | 6 | 6.1 | 6.2 | 5.5 | 5.7 | 5.8 | 5.9 | 6.1 | 6.4 | 6.6 | 6.8 | 6.8 | 6.8 | 5.8 | 6.1 | 6.2 | 6.4 | 6.7 | 6.9 | 7.2 | 7.5 | 7.4 | 7.5 | A | 147 | D-LaF050
D-LaF53 | 743493 |  |  |  |  | 1.72683 | 1.73084 | 1.73619 | 1.73876 | 1.73948 | 1.74016 | 1.74317 | 1.7433 | 1.74689 | 1.75383 | 1.7547 | 1.76214 | 1.7691 | 1.78111 |  |  | 49.33 | 49.07 | 0.015069 | 0.015221 | [6 empty] | 2.97237085 | -0.0132859996 | 0.0235602874 | 0.000319211658 | 1.70425085e-05 | -8.96802291e-08 | 7.67e-06 | 2.36e-08 | -1.95e-10 | 6.35e-07 | 3.67e-10 | 0.208 | 0.2661 | 0.5256 | 0.3013 | 0.2382 | 0.5516 |  | 0.2635 | 0.5676 | 0.2509 | 0.2359 | 0.4889 |  | 0.013 | 0.0072 | -0.0022 | -0.01 | 1 | 6 | 1 | 1 | 3 | 557 | 590 | 513 | 538 | 641 | 56 | 72 |  | 673 | 101 | 11978 | 4614 | 0.298 | 2.2 | 4.26 | 370/295 |  | 0.825 | 0.953 | 0.982 | 0.994 | 0.998 | 0.998 | 0.999 | 0.999 | 0.999 | 0.999 | 0.999 | 0.999 | 0.998 | 0.998 | 0.998 | 0.997 | 0.997 | 0.997 | 0.996 | 0.995 | 0.993 | 0.991 | 0.986 | 0.981 | 0.97 | 0.948 | 0.908 | 0.847 | 0.75 | 0.628 | 0.486 | 0.316 | 0.214 | 0.145 |  | 0.681 | 0.909 | 0.964 | 0.988 | 0.996 | 0.997 | 0.998 | 0.998 | 0.998 | 0.998 | 0.998 | 0.998 | 0.997 | 0.996 | 0.996 | 0.995 | 0.995 | 0.995 | 0.993 | 0.991 | 0.987 | 0.983 | 0.973 | 0.962 | 0.94 | 0.898 | 0.824 | 0.717 | 0.563 | 0.394 | 0.236 | 0.1 | 0.046 | 0.021 |  |  | 4.8 | 5.8 | 6 | 6.4 | 6.6 | 7 |  |  |  |  | 5.3 | 6.4 | 6.6 | 7.2 | 7.3 | 7.4 |  |  |  |  | 5.7 | 6.8 | 7.2 | 7.4 | 7.6 | 7.6 |  |  |  |  | 5.8 | 7.2 | 7.3 | 7.5 | 7.6 | 7.9 |  |  |  |  | 6 | 7.5 | 8.2 | 8.3 | 8.5 | 8.5 |  |  |  |  | 6.6 | 7.9 | 8.9 | 9 | 9.1 | 9.3 |  |  |  | B | 126 | D-LaF53
D-LaF79 | 731405 | [6 empty] | 1.72243 | 1.72542 | 1.72626 | 1.72705 | 1.73061 | 1.73077 | 1.73505 | 1.74346 | 1.74452 | 1.75379 | 1.76267 | 1.77858 |  |  | 40.51 | 40.25 | 0.01804 | 0.018262 | [6 empty] | 2.9216709 | -0.016405602 | 0.024564777 | 0.0010630152 | -3.3184678e-05 | 4.2899849e-06 | [8 empty] | 0.2966 | 0.2373 | 0.5726 |  |  |  | 0.247 | 0.2344 | 0.5076 |  |  |  | -0.0014 | -0.0041 | 1 | 6 | 3 | 1 | 3 | 496 | 535 | 468 | 490 | 591 | 90 | 111 |  | 618 | 158 | 11034 | 4367 | 0.263 | 2.08 | 3.21 | 395/340 |  | 0.901 | 0.972 | 0.989 | 0.997 | 0.999 | 0.999 | 0.999 | 0.999 | 0.999 | 0.999 | 0.999 | 0.999 | 0.999 | 0.999 | 0.998 | 0.997 | 0.997 | 0.995 | 0.993 | 0.99 | 0.986 | 0.98 | 0.967 | 0.952 | 0.93 | 0.89 | 0.82 | 0.67 | 0.35 | [6 empty] | 0.811 | 0.944 | 0.978 | 0.994 | 0.998 | 0.998 | 0.998 | 0.998 | 0.998 | 0.998 | 0.998 | 0.998 | 0.998 | 0.998 | 0.996 | 0.995 | 0.994 | 0.99 | 0.986 | 0.98 | 0.972 | 0.961 | 0.935 | 0.906 | 0.864 | 0.8 | 0.68 | 0.45 | 0.12 | [66 empty] | D | 158 | D-LaF79
D-LaF82L | 735488 |  |  |  |  | 1.71834 | 1.72234 | 1.72771 | 1.7303 | 1.73102 | 1.7317 | 1.73472 | 1.73485 | 1.73843 | 1.74537 | 1.74623 | 1.75369 | 1.76068 | 1.77273 |  |  | 48.77 | 48.54 | 0.015068 | 0.015214 | [6 empty] | 2.9384022 | -0.011000275 | 0.026895091 | -0.00074423432 | 0.00016294737 | -7.3175367e-06 | 9.22e-06 | 1.91e-08 | -1.81e-11 | 3.77e-07 | 8.76e-10 | 0.292 | 0.2655 | 0.5283 | 0.302 | 0.2373 | 0.5523 |  | 0.2629 | 0.5705 | 0.2518 | 0.235 | 0.4901 |  | 0.0177 | 0.0112 | -0.0022 | -0.0104 | 1 | 6 |  | 1 | 3 | 558 | 587 | 509 | 542 | 645 | 53 | 70 |  | 688 | 62 | 11057 | 4370 | 0.265 |  | 4.1 | 370/300 |  | 0.81 | 0.949 | 0.981 | 0.994 | 0.999 | 0.999 | 0.999 | 0.999 | 0.999 | 0.999 | 0.999 | 0.999 | 0.998 | 0.998 | 0.998 | 0.998 | 0.998 | 0.997 | 0.995 | 0.994 | 0.993 | 0.991 | 0.988 | 0.984 | 0.978 | 0.966 | 0.946 | 0.915 | 0.87 | 0.79 | 0.69 | 0.5 | 0.26 |  |  | 0.66 | 0.901 | 0.962 | 0.989 | 0.998 | 0.998 | 0.998 | 0.998 | 0.998 | 0.998 | 0.998 | 0.998 | 0.997 | 0.997 | 0.996 | 0.996 | 0.996 | 0.993 | 0.991 | 0.988 | 0.985 | 0.982 | 0.976 | 0.968 | 0.956 | 0.933 | 0.895 | 0.837 | 0.75 | 0.63 | 0.48 | 0.25 | 0.07 |  |  |  | 6.9 | 6.9 | 7 | 7.3 | 7.3 | 7.5 |  |  |  |  | 7 | 7 | 7.1 | 7.4 | 7.4 | 8.2 |  |  |  |  | 7.5 | 7.2 | 7.7 | 8 | 8 | 8.4 |  |  |  |  | 7.6 | 7.6 | 8.1 | 8.4 | 8.4 | 8.9 |  |  |  |  | 7.8 | 8 | 8.5 | 8.9 | 8.9 | 9.3 |  |  |  |  | 8.6 | 8.7 | 9 | 9.6 | 9.8 | 10.1 |  |  |  | D | 169 | D-LaF82L
D-ZLaF50 | 803455 |  |  |  |  | 1.7846 | 1.78904 | 1.79513 | 1.79809 | 1.79892 | 1.7997 | 1.80322 | 1.80337 | 1.80756 | 1.81575 | 1.81677 | 1.8256 | 1.83392 | 1.84837 |  |  | 45.49 | 45.25 | 0.01766 | 0.017845 | [6 empty] | 3.17013467 | -0.0130614687 | 0.0284367701 | 0.000413884621 | 2.91645398e-05 | -3.26598959e-07 | 4.59e-06 | 1.77e-08 | -4.18e-11 | 8.47e-07 | 3.91e-10 | 0.15 | 0.2514 | 0.5125 | 0.2992 | 0.2371 | 0.5577 |  | 0.2488 | 0.5537 | 0.2494 | 0.2347 | 0.4948 |  | 0.0033 | 0.0032 | -0.0012 | -0.0105 | 1 | 3 | 1 | 1 | 4 | 605 | 642 | 556 | 588 | 694 | 62 | 75 |  |  | 104 | 12174 | 4673 | 0.302 | 1.73 | 4.89 | 380/330 |  | 0.864 | 0.963 | 0.985 | 0.995 | 0.999 | 0.999 | 0.999 | 0.999 | 0.999 | 0.999 | 0.999 | 0.998 | 0.997 | 0.997 | 0.996 | 0.997 | 0.996 | 0.996 | 0.995 | 0.993 | 0.991 | 0.988 | 0.983 | 0.978 | 0.967 | 0.947 | 0.907 | 0.825 | 0.66 | 0.35 | [5 empty] | 0.746 | 0.928 | 0.97 | 0.991 | 0.997 | 0.998 | 0.998 | 0.998 | 0.998 | 0.998 | 0.998 | 0.997 | 0.995 | 0.994 | 0.993 | 0.994 | 0.993 | 0.992 | 0.99 | 0.987 | 0.982 | 0.976 | 0.967 | 0.956 | 0.935 | 0.897 | 0.822 | 0.68 | 0.43 | 0.12 | [6 empty] | 4.6 | 4.6 | 4.8 | 4.9 | 5.5 | 5.6 |  |  |  |  | 5.5 | 5.5 | 5.7 | 6 | 6.3 | 6.3 |  |  |  |  | 5.6 | 5.7 | 6.3 | 6.5 | 6.5 | 6.5 |  |  |  |  | 5.8 | 5.9 | 6.4 | 6.7 | 6.8 | 7 |  |  |  |  | 6.7 | 6.7 | 7 | 7.3 | 7.5 | 7.9 |  |  |  |  | 7.2 | 7.3 | 7.8 | 8.1 | 8.3 | 8.5 |  |  |  | B | 205 | D-ZLaF50
D-ZLaF52LA | 810410 |  |  |  |  | 1.78939 | 1.79412 | 1.80082 | 1.8041 | 1.80503 | 1.8059 | 1.80982 | 1.81 | 1.81469 | 1.82386 | 1.82502 | 1.83511 | 1.84471 | 1.86173 |  |  | 40.99 | 40.75 | 0.01976 | 0.01999 | [6 empty] | 3.1753525 | -0.00848750283 | 0.0371301651 | -0.00109609062 | 0.00024418582 | -8.94583294e-06 | 5.32e-06 | 1.75e-08 | -7.96e-11 | 7.4e-07 | 2.75e-10 | 0.221 | 0.2394 | 0.5051 | 0.2986 | 0.2373 | 0.5693 |  | 0.2366 | 0.5458 | 0.2486 | 0.2346 | 0.5048 |  | 0.005 | 0.0064 | -0.0032 | -0.0066 | 1 | 6 | 1 | 1 | 3 | 546 | 582 | 506 | 538 | 644 | 66 | 83 |  | 662 | 109 | 11506 | 4427 | 0.3 | 1.98 | 4.56 | 400/340 |  | 0.87 | 0.961 | 0.984 | 0.996 | 0.999 | 0.998 | 0.999 | 0.999 | 0.999 | 0.999 | 0.999 | 0.999 | 0.999 | 0.998 | 0.998 | 0.997 | 0.997 | 0.995 | 0.992 | 0.99 | 0.986 | 0.98 | 0.968 | 0.955 | 0.933 | 0.89 | 0.8 | 0.61 | 0.28 | [6 empty] | 0.75 | 0.924 | 0.969 | 0.992 | 0.998 | 0.996 | 0.998 | 0.998 | 0.998 | 0.998 | 0.998 | 0.998 | 0.998 | 0.997 | 0.996 | 0.995 | 0.995 | 0.99 | 0.985 | 0.98 | 0.972 | 0.961 | 0.937 | 0.913 | 0.87 | 0.79 | 0.64 | 0.38 | 0.08 | [7 empty] | 4.6 | 5.3 | 5.5 | 5.5 | 5.6 | 5.7 |  |  |  |  | 5.2 | 5.5 | 6 | 6.3 | 6.4 | 6.6 |  |  |  |  | 5.7 | 6.2 | 6.5 | 6.8 | 6.8 | 7 |  |  |  |  | 6.2 | 6.7 | 6.7 | 7.3 | 7.2 | 7.3 |  |  |  |  | 7 | 7.5 | 7.5 | 7.8 | 7.9 | 8.3 |  |  |  |  | 7.5 | 8.4 | 8.3 | 8.4 | 8.8 | 9.1 |  |  |  | A | 92 | D-ZLaF52LA
D-ZLaF61 | 822427 | 1.778787 | 1.785409 | 1.79272 | 1.801224 | 1.802298 | 1.806987 | 1.813487 | 1.81668 | 1.817584 | 1.818431 | 1.82224 | 1.82241 | 1.826986 | 1.835936 | 1.837064 | 1.846838 | 1.856102 | 1.872358 |  |  | 42.71 | 42.45 | 0.019256 | 0.01948 | 0.42742586 | 0.0344432015 | 1.80371405 | 0.00878105468 | 1.2694916 | 99.795367 | [6 empty] | 4.38e-06 | 1.46e-08 | -1.77e-11 | 7.39e-07 | 6.32e-10 | 0.229 | 0.2435 | 0.5034 | 0.2976 | 0.2376 | 0.5662 | 0.8442 | 0.2407 | 0.544 | 0.2477 | 0.2349 | 0.5017 | 0.8345 | -0.0006 | 0.0007 | -0.0015 | -0.0068 | 2 | 3 | 1 | 1 | 4 | 594 | 635 | 554 | 585 | 696 | 66 | 85 |  | 691 | 94 | 11842 | 4551 | 0.301 | 1.7 | 4.92 | 400/340 |  | 0.885 | 0.969 | 0.987 | 0.996 | 0.999 | 0.999 | 0.999 | 0.999 | 0.999 | 0.999 | 0.999 | 0.999 | 0.999 | 0.999 | 0.998 | 0.997 | 0.997 | 0.996 | 0.993 | 0.991 | 0.988 | 0.984 | 0.974 | 0.962 | 0.943 | 0.902 | 0.815 | 0.627 | 0.292 | [6 empty] | 0.784 | 0.938 | 0.973 | 0.992 | 0.997 | 0.998 | 0.998 | 0.998 | 0.998 | 0.998 | 0.998 | 0.998 | 0.998 | 0.997 | 0.996 | 0.994 | 0.994 | 0.993 | 0.987 | 0.983 | 0.976 | 0.968 | 0.948 | 0.926 | 0.89 | 0.814 | 0.665 | 0.393 | 0.085 | [6 empty] | 4.5 | 4.5 | 4.7 | 4.9 | 5.1 | 5.2 | 5.3 | 5.4 | 5.5 | 5.7 | 5.4 | 5.5 | 5.6 | 5.6 | 5.7 | 6 | 6.2 | 6.5 | 6.7 | 7.1 | 5.7 | 5.7 | 5.8 | 5.9 | 6.1 | 6.4 | 6.7 | 6.9 | 7.1 | 7.4 | 6 | 6 | 6.2 | 6.3 | 6.5 | 6.8 | 7 | 7.1 | 7.4 | 7.7 | 6.6 | 6.8 | 6.9 | 7.2 | 7.3 | 7.7 | 7.9 | 8.1 | 8.3 | 8.5 | 7.3 | 7.6 | 7.7 | 8.1 | 8.3 | 8.5 | 8.9 | 9.1 | 9.3 | 9.7 | D | 184 | D-ZLaF61
D-ZLaF67 | 884372 | 1.834673 | 1.841431 | 1.849067 | 1.858462 | 1.859696 | 1.865186 | 1.872973 | 1.876847 | 1.877946 | 1.878979 | 1.883642 | 1.88385 | 1.889486 | 1.900607 | 1.90202 | 1.914333 | 1.926158 | 1.947322 |  |  | 37.2 | 36.95 | 0.02376 | 0.024074 | 2.10977576 | 0.0111387884 | 0.324313076 | 0.0453343979 | 1.37618163 | 104.419881 | [6 empty] | 3.08e-06 | 6.74e-09 | -7.29e-11 | 1.03e-06 | 2.1e-09 | 0.185 | 0.2311 | 0.4908 | 0.2947 | 0.2372 | 0.5777 | 0.8907 | 0.228 | 0.53 | 0.2452 | 0.2341 | 0.5115 | 0.8791 | 0.0003 | 0.0011 | -0.0012 | -0.0047 | 1 | 2 | 1 | 1 | 3 | 604 | 651 | 574 | 600 | 709 | 67 | 85 |  | 670 | 97 | 12083 | 4626 | 0.306 | 1.58 | 5.5 |  | 400/350 | 0.899 | 0.971 | 0.988 | 0.997 | 0.999 | 0.999 | 0.999 | 0.999 | 0.999 | 0.999 | 0.999 | 0.999 | 0.998 | 0.997 | 0.996 | 0.995 | 0.995 | 0.991 | 0.987 | 0.982 | 0.974 | 0.962 | 0.931 | 0.898 | 0.84 | 0.729 | 0.52 | 0.212 | [7 empty] | 0.808 | 0.942 | 0.977 | 0.993 | 0.998 | 0.998 | 0.998 | 0.998 | 0.998 | 0.998 | 0.998 | 0.998 | 0.996 | 0.994 | 0.992 | 0.991 | 0.991 | 0.983 | 0.974 | 0.965 | 0.948 | 0.925 | 0.867 | 0.807 | 0.706 | 0.532 | 0.27 | 0.045 | [8 empty] | 4.5 | 4.5 | 4.4 | 4.2 | 4.2 | 4.4 |  |  |  |  | 4.8 | 5.6 | 5.5 | 5.5 | 5.7 | 5.9 |  |  |  |  | 5 | 6.1 | 6 | 6.1 | 6.1 | 6.7 |  |  |  |  | 5.2 | 6.6 | 6.5 | 6.4 | 6.7 | 6.8 |  |  |  |  | 6.5 | 7.4 | 7.3 | 7.6 | 7.8 | 7.8 |  |  |  |  | 7.1 | 8.6 | 8.3 | 8.4 | 9 | 9.2 |  |  |  | B | 296 | D-ZLaF67
D-ZLaF81 | 809410 | 1.76399 | 1.770858 | 1.778417 | 1.787155 | 1.788253 | 1.793045 | 1.799681 | 1.802943 | 1.803866 | 1.804731 | 1.808626 | 1.8088 | 1.813485 | 1.82267 | 1.823832 | 1.833914 | 1.843521 | 1.860524 |  |  | 41 | 40.74 | 0.019727 | 0.019966 | 1.8861875 | 0.00991169457 | 0.294671919 | 0.0409687583 | 1.27989084 | 97.797523 | [6 empty] | 5.18e-06 | 1.52e-08 | 1.59e-10 | 5.99e-07 | 9.97e-11 | 0.282 | 0.2429 | 0.5017 | 0.2969 | 0.2375 | 0.57 | 0.8619 | 0.24 | 0.542 | 0.2471 | 0.2346 | 0.505 | 0.8516 | 0.0052 | 0.0031 | -0.0016 | -0.0059 | 1 | 6 |  | 1 | 3 | 546 | 584 | 508 | 539 | 640 | 64 | 81 |  | 668 |  | 11405 | 4433 | 0.286 |  | 4.55 | 400/340 |  | 0.87 | 0.967 | 0.987 | 0.998 | 0.999 | 0.999 | 0.999 | 0.999 | 0.999 | 0.999 | 0.999 | 0.999 | 0.999 | 0.999 | 0.999 | 0.999 | 0.999 | 0.996 | 0.994 | 0.991 | 0.987 | 0.982 | 0.971 | 0.958 | 0.936 | 0.89 | 0.8 | 0.62 | 0.28 | [6 empty] | 0.76 | 0.934 | 0.974 | 0.996 | 0.998 | 0.998 | 0.998 | 0.998 | 0.998 | 0.998 | 0.998 | 0.998 | 0.998 | 0.998 | 0.998 | 0.998 | 0.998 | 0.992 | 0.988 | 0.982 | 0.975 | 0.965 | 0.942 | 0.919 | 0.877 | 0.8 | 0.65 | 0.38 | 0.08 | [7 empty] | 6 | 4.9 | 5.5 | 5.4 | 5.7 | 6.2 |  |  |  |  | 6.4 | 5.8 | 6 | 6.3 | 6.7 | 7.1 |  |  |  |  | 7.5 | 6.4 | 6.4 | 6.5 | 6.9 | 7.5 |  |  |  |  | 7.6 | 6.7 | 6.7 | 6.7 | 7.7 | 8.1 |  |  |  |  | 8 | 7.3 | 7.3 | 7.7 | 8.2 | 8.8 |  |  |  |  | 9.2 | 8.7 | 8.6 | 8.6 | 9.3 | 9.7 |  |  |  | D | 107 | D-ZLaF81
D-ZLaF85L | 854406 | 1.807882 | 1.81451 | 1.821922 | 1.830786 | 1.831927 | 1.83695 | 1.843982 | 1.847455 | 1.848438 | 1.84936 | 1.853515 | 1.8537 | 1.858699 | 1.868493 | 1.86973 | 1.880452 | 1.890629 | 1.908518 |  |  | 40.58 | 40.33 | 0.021038 | 0.021292 | 0.516695305 | 0.0340497474 | 1.81900011 | 0.00895670808 | 1.42320717 | 110.045928 | [6 empty] | 4.11e-06 | 1.35e-08 | 6.62e-12 | 8.93e-07 | 1.2e-09 | 0.194 | 0.2388 | 0.4993 | 0.2968 | 0.2376 | 0.5684 | 0.8503 | 0.2359 | 0.5395 | 0.2471 | 0.2348 | 0.5036 | 0.8402 | 0.0006 | 0.0017 | -0.0019 | -0.0081 | 1 | 5 | 1 | 1 | 3 | 620 | 664 | 604 | 637 | 721 | 63 | 77 |  | 677 | 104 | 11946 | 4618 | 0.293 |  | 5.28 |  | 375/340 | 0.903 | 0.975 | 0.992 | 0.998 | 0.999 | 0.999 | 0.999 | 0.999 | 0.999 | 0.999 | 0.999 | 0.999 | 0.997 | 0.996 | 0.995 | 0.995 | 0.994 | 0.991 | 0.989 | 0.986 | 0.982 | 0.977 | 0.966 | 0.954 | 0.932 | 0.89 | 0.79 | 0.6 | 0.26 | [6 empty] | 0.815 | 0.951 | 0.983 | 0.997 | 0.998 | 0.998 | 0.998 | 0.998 | 0.998 | 0.998 | 0.998 | 0.998 | 0.994 | 0.993 | 0.991 | 0.99 | 0.989 | 0.983 | 0.978 | 0.972 | 0.965 | 0.955 | 0.933 | 0.909 | 0.868 | 0.79 | 0.63 | 0.36 | 0.07 | [7 empty] | 5 | 4.9 | 4.9 | 5 | 5.1 | 5.4 |  |  |  |  | 5.5 | 5.6 | 5.7 | 5.9 | 6.1 | 6.8 |  |  |  |  | 5.9 | 6.1 | 6.3 | 6.6 | 6.9 | 7.4 |  |  |  |  | 6.4 | 6.5 | 6.7 | 6.9 | 7 | 7.6 |  |  |  |  | 7.1 | 7.3 | 7.4 | 7.8 | 7.9 | 8.8 |  |  |  |  | 7.8 | 8.2 | 8.5 | 8.8 | 9.1 | 9.1 |  |  |  | D | 295 | D-ZLaF85L
D-ZLaF85A | 852401 | 1.805944 | 1.812655 | 1.820153 | 1.829105 | 1.830255 | 1.835322 | 1.842415 | 1.845918 | 1.84691 | 1.84784 | 1.852033 | 1.85222 | 1.857267 | 1.867166 | 1.868418 | 1.879276 | 1.889608 | 1.907843 |  |  | 40.11 | 39.86 | 0.021248 | 0.021508 | 1.95969458 | 0.0101035507 | 0.36979719 | 0.0386876073 | 1.41004927 | 107.905684 | [6 empty] | 5.25e-06 | 2.15e-08 | -1.05e-10 | 8.21e-07 | -6.33e-10 | 0.216 | 0.2385 | 0.4987 | 0.2966 | 0.2375 | 0.5699 | 0.8582 | 0.2356 | 0.5388 | 0.2469 | 0.2347 | 0.5048 | 0.8478 | 0.0019 | 0.0021 | -0.0018 | -0.0075 | 1 | 5 | 1 | 1 | 3 | 606 | 651 | 556 | 597 | 711 |  | 78 |  | 702 | 100 | 12003 | 4613 | 0.301 |  | 5.22 |  | 380/340 | 0.903 | 0.976 | 0.992 | 0.999 | 0.999 | 0.999 | 0.999 | 0.999 | 0.999 | 0.999 | 0.999 | 0.999 | 0.998 | 0.997 | 0.996 | 0.996 | 0.996 | 0.993 | 0.99 | 0.987 | 0.983 | 0.975 | 0.96 | 0.944 | 0.914 | 0.86 | 0.74 | 0.52 | 0.19 | [6 empty] | 0.815 | 0.953 | 0.983 | 0.998 | 0.998 | 0.998 | 0.998 | 0.998 | 0.998 | 0.998 | 0.998 | 0.998 | 0.996 | 0.995 | 0.993 | 0.992 | 0.992 | 0.985 | 0.98 | 0.974 | 0.965 | 0.952 | 0.921 | 0.891 | 0.836 | 0.74 | 0.55 | 0.27 | 0.04 | [7 empty] | 4.6 | 5 | 5.3 | 5.8 | 6 | 6 |  |  |  |  | 5.3 | 6 | 6.4 | 6.7 | 6.8 | 7 |  |  |  |  | 5.7 | 6.9 | 6.8 | 6.8 | 7.4 | 7.5 |  |  |  |  | 6 | 7.2 | 7.3 | 7.3 | 7.6 | 7.9 |  |  |  |  | 6.4 | 8.4 | 8.2 | 8.1 | 8.1 | 8.9 |  |  |  |  | 7.9 | 8.8 | 9.1 | 9.1 | 9.5 | 9.8 |  |  |  | A | 285 | D-ZLaF85A

## i line glass
Glass | Code | n2325.42 | n1970.09 | n1529.58 | n1060.0 | nt | ns | nr | nc | nc' | nHe-Ne | nD | nd | ne | nF | nF' | ng | nh | ni | n313.18 | n302.15 | υd | υe | nF - nC | nF'- nC' | K1 | L1 | K2 | L2 | K3 | L3 | A0 | A1 | A2 | A3 | A4 | A5 | D0 | D1 | D2 | E0 | E1 | λTK | Ps,t | PC,s | Pd,C | Pe,d | Pg,F | Pi,h | P's,t | P'C',s | P'd,c' | P'e,d | P'g,F' | P'i,h | ΔPC,t | ΔPC,s | ΔPF,e | ΔPg,F | DW | DA | CR | RC(S) | RA(S) | Tg(℃) | Ts(℃) | T1014.5(℃) | T1013(℃) | T107.6(℃) | α-30/70℃(10-7/K) | α100/300℃(10-7/K) | λ(W/m·K) | HK(107Pa) | FA | E(107Pa) | G(107Pa) | μ | B(10-12/Pa) | ρ(g/cm3) | λ80 /λ5 | λ70 /λ5 | τ10mm | [35 empty] | τ25mm | [35 empty] | dn/dt relative(10-6/℃) for t | [9 empty] | dn/dt relative(10-6/℃) for C' | [9 empty] | dn/dt relative(10-6/℃) for d | [9 empty] | dn/dt relative(10-6/℃) for e | [9 empty] | dn/dt relative(10-6/℃) for F' | [9 empty] | dn/dt relative(10-6/℃) for g | [9 empty] | Melt Frequency | Relative price | Glass
[6 empty] | 1013.98 | 852.11 | 706.52 | 656.27 | 643.85 | 632.8 | 589.29 | 587.56 | 546.07 | 486.13 | 479.99 | 435.83 | 404.66 | 365.01 | [62 empty] | 2400 | 2200 | 2000 | 1800 | 1600 | 1400 | 1200 | 1060 | 1000 | 950 | 900 | 850 | 800 | 700 | 650 | 600 | 550 | 500 | 480 | 460 | 440 | 420 | 400 | 390 | 380 | 370 | 365 | 360 | 350 | 340 | 330 | 320 | 310 | 300 | 290 | 280 | 2400 | 2200 | 2000 | 1800 | 1600 | 1400 | 1200 | 1060 | 1000 | 950 | 900 | 850 | 800 | 700 | 650 | 600 | 550 | 500 | 480 | 460 | 440 | 420 | 400 | 390 | 380 | 370 | 365 | 360 | 350 | 340 | 330 | 320 | 310 | 300 | 290 | 280 | -60~-40 | -40～-20 | -20～0 | 0～20 | 20～40 | 40～60 | 60～80 | 80~100 | 100~120 | 120~140 | -60~-40 | -40～-20 | -20～0 | 0～20 | 20～40 | 40～60 | 60～80 | 80~100 | 100~120 | 120~140 | -60~-40 | -40～-20 | -20～0 | 0～20 | 20～40 | 40～60 | 60～80 | 80~100 | 100~120 | 120~140 | -60~-40 | -40～-20 | -20～0 | 0～20 | 20～40 | 40～60 | 60～80 | 80~100 | 100~120 | 120~140 | -60~-40 | -40～-20 | -20～0 | 0～20 | 20～40 | 40～60 | 60～80 | 80~100 | 100~120 | 120~140 | -60~-40 | -40～-20 | -20～0 | 0～20 | 20～40 | 40～60 | 60～80 | 80~100 | 100~120 | 120~140
H-QK3LGTi | 487704 | 1.46177 | 1.467372 | 1.473126 | 1.478559 | 1.479127 | 1.481377 | 1.484102 | 1.485347 | 1.485692 | 1.486012 | 1.487428 | 1.48749 | 1.489143 | 1.492268 | 1.492654 | 1.495931 | 1.498939 | 1.504011 | 1.514137 | 1.517093 | 70.44 | 70.26 | 0.006921 | 0.006962 | 0.601737491 | 0.012574974 | 0.858737004 | 92.3325663 | 0.586761501 | 0.002687509 | [6 empty] | -9.26e-06 | 1.71e-08 | -1.54e-11 | 3.26e-07 | 5.95e-10 | 0.187 | 0.3251 | 0.5736 | 0.3096 | 0.2388 | 0.5293 | 0.7328 | 0.3232 | 0.6198 | 0.2583 | 0.2374 | 0.4707 | 0.7285 | 0.0205 | 0.0053 | 0.0002 | 0.0035 | 2 | 4 | 2 | 1 | 3 | 475 | 569 | 432 | 466 | 674 | 92 | 102 |  | 520 | 93 | 6230 | 2540 | 0.227 | 2.8 | 2.43 | 300/270 |  | 0.86 | 0.9 | 0.981 | 0.99 | 0.993 | 0.985 | 0.998 | 0.999 | 0.999 | 0.999 | 0.999 | 0.999 | 0.998 | 0.998 | 0.998 | 0.998 | 0.998 | 0.998 | 0.998 | 0.998 | 0.998 | 0.998 | 0.998 | 0.998 | 0.998 | 0.998 | 0.998 | 0.998 | 0.997 | 0.995 | 0.992 | 0.978 | 0.946 | 0.858 | 0.658 | 0.326 | 0.686 | 0.768 | 0.953 | 0.975 | 0.983 | 0.963 | 0.995 | 0.998 | 0.998 | 0.998 | 0.998 | 0.998 | 0.996 | 0.995 | 0.995 | 0.995 | 0.995 | 0.995 | 0.995 | 0.996 | 0.996 | 0.996 | 0.996 | 0.996 | 0.996 | 0.996 | 0.996 | 0.996 | 0.993 | 0.986 | 0.98 | 0.946 | 0.87 | 0.682 | 0.351 | 0.061 | -2.6 | -2.5 | -2.3 | -2.1 | -2.1 | -2.1 | -1.9 | -1.7 | -1.7 | -1.5 | -2.3 | -2.2 | -2.1 | -2 | -1.9 | -1.9 | -1.9 | -1.6 | -1.3 | -1.1 | -2.2 | -2.1 | -2 | -2 | -1.8 | -1.7 | -1.7 | -1.4 | -1.2 | -1.1 | -2.2 | -2.1 | -2 | -1.9 | -1.8 | -1.7 | -1.6 | -1.3 | -1.2 | -1.1 | -2 | -2 | -1.9 | -1.8 | -1.6 | -1.5 | -1.4 | -1.1 | -0.9 | -0.8 | -1.9 | -1.8 | -1.7 | -1.6 | -1.5 | -1.4 | -1.1 | -0.8 | -0.7 | -0.6 | D |  | H-QK3LGTi
H-K90GTi | 519633 | 1.492096 | 1.497707 | 1.503547 | 1.509262 | 1.509881 | 1.512384 | 1.515508 | 1.516959 | 1.517363 | 1.517739 | 1.519407 | 1.51948 | 1.521438 | 1.525167 | 1.52563 | 1.529569 | 1.533205 | 1.539377 | 1.551871 | 1.555567 | 63.29 | 63.07 | 0.008208 | 0.008267 | 1.15678766 | 0.007006478 | 0.960974772 | 100.981876 | 0.121868843 | 0.024955389 | [6 empty] | -7.71e-07 | 1.65e-08 | -4.14e-11 | 4.54e-07 | 4.64e-10 | 0.177 | 0.3049 | 0.5574 | 0.3071 | 0.2385 | 0.5363 | 0.7519 | 0.3028 | 0.6023 | 0.2561 | 0.2368 | 0.4765 | 0.7466 | 0.0178 | 0.006 | -0.0008 | -0.0016 | 3 | 1 | 1 | 1 | 1 | 574 | 635 | 508 | 550 | 720 | 78 | 94 |  | 544 | 98 | 8022 | 3304 | 0.214 |  | 2.52 | 310/285 |  | 0.777 | 0.836 | 0.931 | 0.969 | 0.991 | 0.984 | 0.999 | 0.999 | 0.999 | 0.999 | 0.999 | 0.999 | 0.999 | 0.999 | 0.999 | 0.999 | 0.999 | 0.999 | 0.999 | 0.999 | 0.999 | 0.999 | 0.999 | 0.999 | 0.999 | 0.999 | 0.998 | 0.997 | 0.994 | 0.991 | 0.975 | 0.942 | 0.85 | 0.637 | 0.196 |  | 0.532 | 0.639 | 0.837 | 0.925 | 0.977 | 0.96 | 0.998 | 0.998 | 0.998 | 0.997 | 0.998 | 0.998 | 0.998 | 0.998 | 0.998 | 0.999 | 0.998 | 0.998 | 0.998 | 0.998 | 0.998 | 0.998 | 0.998 | 0.998 | 0.997 | 0.997 | 0.995 | 0.992 | 0.985 | 0.977 | 0.938 | 0.862 | 0.665 | 0.324 | 0.017 |  | 1 | 1.1 | 1.1 | 1.1 | 1.3 | 1.4 | 1.5 | 1.5 | 1.5 | 1.6 | 1.4 | 1.4 | 1.4 | 1.4 | 1.6 | 1.8 | 1.8 | 1.9 | 1.9 | 2 | 1.5 | 1.5 | 1.5 | 1.5 | 1.7 | 1.9 | 2 | 2 | 2 | 2.2 | 1.5 | 1.6 | 1.7 | 1.8 | 2 | 2.1 | 2.1 | 2.1 | 2.1 | 2.3 | 1.8 | 1.8 | 1.9 | 2 | 2.2 | 2.2 | 2.4 | 2.4 | 2.5 | 2.6 | 2 | 2 | 2.2 | 2.2 | 2.5 | 2.6 | 2.7 | 2.7 | 2.8 | 3 | D |  | H-K90GTi
QF50GTi | 581409 |  |  |  |  | 1.56671 | 1.57013 | 1.57489 | 1.57723 | 1.57789 | 1.57851 | 1.58131 | 1.58144 | 1.58481 | 1.59145 | 1.59229 | 1.59963 | 1.60666 | 1.61923 |  |  | 40.89 | 40.61 | 0.014221 | 0.014401 | [6 empty] | 2.4427964 | -0.00775720479 | 0.0201147743 | 0.000157059447 | 5.32738337e-05 | -6.98910829e-07 | -2.16e-06 | 1.73e-08 | -7.29e-11 | 7.09e-07 | 7.84e-10 | 0.263 | 0.2405 | 0.4993 | 0.2959 | 0.2373 | 0.5749 |  | 0.2375 | 0.5389 | 0.2462 | 0.2343 | 0.5094 |  | 0.0009 | 0.0009 | -0.0005 | -0.0011 | 1 | 1 |  | 3 | 1 | 422 | 480 | 366 | 406 | 584 | 90 | 111 |  | 407 | 89 | 5980 | 2444 | 0.224 |  | 3.23 | 335/310 |  | 0.785 | 0.844 | 0.921 | 0.965 | 0.992 | 0.996 | 0.999 | 0.999 | 0.999 | 0.999 | 0.999 | 0.999 | 0.999 | 0.999 | 0.999 | 0.999 | 0.999 | 0.999 | 0.999 | 0.998 | 0.998 | 0.998 | 0.998 | 0.998 | 0.997 | 0.994 | 0.99 | 0.987 | 0.97 | 0.927 | 0.789 | 0.404 |  |  |  |  | 0.546 | 0.655 | 0.813 | 0.915 | 0.981 | 0.991 | 0.998 | 0.998 | 0.998 | 0.998 | 0.998 | 0.998 | 0.998 | 0.998 | 0.998 | 0.998 | 0.998 | 0.998 | 0.997 | 0.996 | 0.995 | 0.995 | 0.995 | 0.995 | 0.993 | 0.985 | 0.975 | 0.968 | 0.927 | 0.827 | 0.553 | 0.104 | [5 empty] | 0.4 | 0.8 | 0.6 | 0.9 | 0.9 | 0.9 |  |  |  |  | 0.5 | 1.2 | 1.2 | 1.4 | 1.4 | 1.7 |  |  |  |  | 1 | 1.6 | 1.6 | 1.7 | 1.9 | 2 |  |  |  |  | 1.1 | 1.8 | 1.8 | 2.1 | 2.1 | 2.4 |  |  |  |  | 1.8 | 2.3 | 2.6 | 2.6 | 2.9 | 3 |  |  |  |  | 2.6 | 3 | 3.1 | 3.3 | 3.7 | 3.8 |  |  |  | D |  | QF50GTi

## infrared glass
Glass | Compostion | n14μm | n13μm | n12.5μm | n12μm | n11μm | n10.6μm | n10μm | n9μm | n8μm | n7μm | n6μm | n5μm | n4μm | n3μm | n2μm | n1μm | n0.8μm | n0.6μm | υ10.6μm | υ4.0μm | n8μm-n12.5μm | n3μm-n5μm | A | B | C | D | E | F | D0 | RC(S) | RA(S) | DW | DA | Tg(℃) | Ts(℃) | α20/120℃(10-7/K) | α20/300℃(10-7/K) | Cp(J/gK) | λ(W/m·K) | HK(107Pa) | E(107Pa) | G(107Pa) | μ | ρ(g/cm3) | τ2mm | [36 empty] | (-40～80)℃ Relative value dn/dT(×10-6/ ℃) |  |  | Melt Frequency | Relative price | Glass
[46 empty] | 15.5μm | 15μm | 14.5μm | 14μm | 13.5μm | 13μm | 12.5μm | 12μm | 11.5μm | 11μm | 10.5μm | 10μm | 9.5μm | 9μm | 8.5μm | 8μm | 7.5μm | 7μm | 6.5μm | 6μm | 5.5μm | 5μm | 4.5μm | 4μm | 3.5μm | 3μm | 2.5μm | 2μm | 1.5μm | 1.3μm | 1μm | 0.9μm | 0.8μm | 0.7μm | 0.6μm | 0.55μm | 0.5μm | 5μm | 8μm | 14μm
HWS1 | Ge28Sb12Se60 | 2.5849 | 2.5907 | 2.593 | 2.5953 | 2.5997 | 2.6011 | 2.6033 | 2.6068 | 2.61 | 2.613 | 2.6159 | 2.6188 | 2.6222 | 2.6277 | 2.6429 |  |  |  | 93.39 |  | 0.017 |  | 2.6209608 | 0.065486281 | 0.098915134 | -0.0002050585 | 3.4955962e-07 | -1.2725532e-09 | 5.77e-05 | 1 | 1 | 1 | 1 | 278 | 308 | 144 |  | 0.33 |  | 135 | 2230 | 820 |  | 4.68 | 0.821 | 0.911 | 0.918 | 0.92 | 0.797 | 0.685 | 0.673 | 0.861 | 0.933 | 0.958 | 0.971 | 0.982 | 0.986 | 0.986 | 0.985 | 0.969 | 0.987 | 0.989 | 0.988 | 0.989 | 0.988 | 0.979 | 0.98 | 0.99 | 0.99 | 0.981 | 0.99 | 0.991 | 0.988 | 0.992 | [7 empty] | 72 | 71 | 71 |  |  | HWS1
HWS2 | Ge20Sb15Se65 | 2.5665 | 2.5723 | 2.5749 | 2.5775 | 2.582 | 2.5837 | 2.5862 | 2.5898 | 2.5933 | 2.5963 | 2.5993 | 2.6024 | 2.6061 | 2.6118 | 2.626 |  |  |  | 86.65 |  | 0.0183 |  | 2.60316263 | 0.0907167031 | 0.0111059065 | -0.000176923849 | 1.9125649e-08 | -4.23816561e-10 | 3.39e-05 | 1 | 1 | 1 | 1 | 270 | 300 | 140 | 247 |  |  | 140 |  |  |  | 4.71 | 0.842 | 0.912 | 0.92 | 0.919 | 0.796 | 0.644 | 0.642 | 0.823 | 0.946 | 0.973 | 0.985 | 0.991 | 0.994 | 0.995 | 0.994 | 0.983 | 0.991 | 0.991 | 0.989 | 0.99 | 0.989 | 0.986 | 0.967 | 0.986 | 0.984 | 0.974 | 0.984 | 0.989 | 0.991 |  | 0.989 | [6 empty] | 39 | 37 | 37 |  |  | HWS2
HWS3 | Ge33As12Se55 | 2.4837 | 2.4863 | 2.4879 | 2.4896 | 2.4933 | 2.4947 | 2.4967 | 2.5 | 2.503 | 2.5053 | 2.5077 | 2.5103 | 2.5132 | 2.5184 | 2.5296 |  |  |  | 98.99 |  | 0.0151 |  | 2.5075999 | 0.11167289 | -0.093391576 | -4.4572533e-05 | -1.1037133e-06 | 3.5414819e-09 | 6.13e-05 | 1 | 1 | 1 | 1 | 367 | 412 | 129 | 131 | 0.33 |  | 140 | 2160 | 870 |  | 4.42 | 0.826 | 0.874 | 0.892 | 0.825 | 0.712 | 0.65 | 0.639 | 0.768 | 0.872 | 0.961 | 0.976 | 0.988 | 0.987 | 0.984 | 0.985 | 0.966 | 0.986 | 0.987 | 0.987 | 0.988 | 0.983 | 0.983 | 0.982 | 0.988 | 0.987 | 0.983 | 0.985 | 0.984 | 0.981 | 0.981 | [7 empty] | 67 | 66 | 63 |  |  | HWS3
HWS4 | Ge22As20Se58 | 2.4789 | 2.4836 | 2.4857 | 2.4876 | 2.4912 | 2.4925 | 2.4944 | 2.4973 | 2.4999 | 2.5024 | 2.5047 | 2.5071 | 2.51 | 2.5145 | 2.5265 |  |  |  | 105.11 |  | 0.0142 |  | 2.5081812 | 0.063736371 | 0.045285398 | -0.00015008478 | 1.2429335e-07 | -6.5821537e-10 | 5.29e-05 | 1 | 1 | 1 | 1 | 287 | 352 | 164 | 214 | 0.36 |  | 152 | 1789 | 698 |  | 4.41 | 0.878 | 0.891 | 0.892 | 0.847 | 0.729 | 0.622 | 0.601 | 0.752 | 0.918 | 0.954 | 0.974 | 0.983 | 0.984 | 0.986 | 0.985 | 0.972 | 0.984 | 0.988 | 0.989 | 0.989 | 0.988 | 0.987 | 0.982 | 0.988 | 0.987 | 0.984 | 0.987 | 0.986 | 0.985 | 0.983 | [7 empty] | 57 | 56 | 56 |  |  | HWS4
HWS5 | Ge10As40Se50 | 2.5979 | 2.601 | 2.6024 | 2.6038 | 2.6064 | 2.6073 | 2.6087 | 2.6109 | 2.6129 | 2.6148 | 2.6168 | 2.619 | 2.6219 | 2.6272 | 2.641 |  |  |  | 153.08 |  | 0.0105 |  | 2.61759567 | 0.0928696439 | 0.00624100744 | -9.26026669e-05 | -5.57225808e-08 | 1.88062676e-11 | 1.65e-05 | 1 | 1 | 1 | 1 | 217 | 270 | 211 |  | 0.18 |  | 140 | 2050 | 850 |  | 4.47 | 0.916 | 0.907 | 0.916 | 0.899 | 0.832 | 0.716 | 0.726 | 0.877 | 0.962 | 0.974 | 0.979 | 0.985 | 0.987 | 0.988 | 0.987 | 0.983 | 0.987 | 0.987 | 0.985 | 0.986 | 0.986 | 0.984 | 0.982 | 0.986 | 0.984 | 0.978 | 0.982 | 0.981 | 0.982 | 0.98 | [7 empty] | 20 | 20 | 18 |  |  | HWS5
HWS6 | As40Se60 | 2.7646 | 2.7685 | 2.7703 | 2.772 | 2.7751 | 2.7763 | 2.778 | 2.7806 | 2.7831 | 2.7855 | 2.788 | 2.7908 | 2.7947 | 2.8015 | 2.8196 |  |  |  | 138.77 |  | 0.0128 |  | 2.78895411 | 0.121582466 | 0.00826641379 | -0.000122124923 | 3.50007149e-08 | -3.16415855e-10 | 2.45e-05 | 1 | 1 | 1 | 1 | 183 | 221 | 209 |  | 0.36 |  | 113 | 1860 | 800 |  | 4.63 | 0.445 | 0.467 | 0.669 | 0.814 | 0.879 | 0.928 | 0.959 | 0.975 | 0.979 | 0.978 | 0.973 | 0.976 | 0.98 | 0.969 | 0.981 | 0.984 | 0.984 | 0.984 | 0.984 | 0.984 | 0.984 | 0.984 | 0.984 | 0.984 | 0.984 | 0.971 | 0.982 | 0.982 | 0.978 |  | 0.978 | [6 empty] | 32 | 30 | 30 |  |  | HWS6
HWS7 | Ge30As13Se32Te25 | 2.7738 | 2.7775 | 2.7793 | 2.7809 | 2.784 | 2.7851 | 2.7867 | 2.7892 | 2.7916 | 2.7939 | 2.7963 | 2.7991 | 2.8032 | 2.8109 | 2.832 |  |  |  | 145.13 |  | 0.0123 |  | 2.79590361 | 0.139916349 | 0.0196809637 | -9.3445588e-05 | -1.32878073e-07 | 8.37248455e-11 | 8.37e-05 | 1 | 1 | 1 | 1 | 269 | 314 | 136 | 225 | 0.32 |  | 164 | 2200 | 890 |  | 4.84 | 0.894 | 0.902 | 0.915 | 0.851 | 0.663 | 0.518 | 0.589 | 0.832 | 0.956 | 0.973 | 0.982 | 0.989 | 0.99 | 0.99 | 0.988 | 0.971 | 0.989 | 0.991 | 0.99 | 0.99 | 0.988 | 0.982 | 0.984 | 0.986 | 0.985 | 0.978 | 0.981 | 0.978 | 0.976 | 0.976 | [7 empty] | 103 | 103 | 102 |  |  | HWS7
HWS27 | As40S60 |  |  |  | 2.3705 | 2.3795 |  | 2.3873 | 2.3939 | 2.3997 | 2.4046 | 2.409 | 2.4129 | 2.4169 | 2.4218 | 2.432 | 2.484 | 2.527 | 2.6347 |  | 159.2 |  | 0.0089 | 2.41743364 | 0.0611685788 | 0.00365063801 | -0.000270153345 | -3.02035599e-07 | -7.3805983e-10 |  | 1 | 1 | 1 | 1 | 197 |  | 227 |  | 0.482 |  | 111 | 1680 |  |  | 3.2 | [5 empty] | 0.008 | 0.42 | 0.648 | 0.765 | 0.85 | 0.845 | 0.821 | 0.843 | 0.918 | 0.872 | 0.993 | 0.995 | 0.996 | 0.998 | 0.998 | 0.999 | 0.999 | 0.985 | 0.981 | 0.996 | 0.978 | 0.999 | 0.999 | 0.999 |  | 0.999 | 0.997 | 0.993 | 0.982 | 0.563 | 0.001 | [6 empty] | HWS27

## remarks
生产频率： MA：常年在库，规格齐全； A：库存少，一年生产2次以上； B：库存少，一年生产1次； C：库存少，1次/（1~2年）； D：库存少，1次≥2年 价格系数=（所选玻璃价格/H-K9L单价）×10
Melt Frequency： MA: the glass is available in stock all year round. A : the glass is melted for twice a year, with limited quantities in tock; B: the glass is melted for once a year, with limited quantities in tock; C: the glass is melted for once a year or every two years, with limited quantities in tock; D: the glass is melted for once over 2 years, with limited quantities in tock; Relative Cost=(specific glass price/ unit price of H-K9L ) ×10
生産頻度： MA：常に在庫，品揃え； A：在庫僅少，1年に2回以上生産する； B：在庫僅少，1年に1回生産する； C：在庫僅少，1回/（1~2年）； D：在庫僅少，1回≥2年 価格係数=（ガラスの価格/H-K9L単価）×10